## original dataset
reference | specimen | B | H | t | L | fy | fck | L/B | B/t | α | ξ | Failiure | N test (kN)
理论与实践——韩林海 | sczs1-1-1 | 120 | 120 | 3.84 | 360 | 330.1 | 19.11 | 3 | 31.25 | 0.1414274 | 2.442972 | 0 | NaN
| sczs1-1-2 | 120 | 120 | 3.84 | 360 | 330.1 | 21.84 | 3 | 31.25 | 0.1414274 | 2.1376 | 0 | NaN
| sczs1-1-3 | 120 | 120 | 3.84 | 360 | 330.1 | 21.84 | 3 | 31.25 | 0.1414274 | 2.1376 | 0 | NaN
| sczs1-1-4 | 120 | 120 | 3.84 | 360 | 330.1 | 34.51 | 3 | 31.25 | 0.1414274 | 1.352802 | 0 | NaN
| sczs1-1-5 | 120 | 120 | 3.84 | 360 | 330.1 | 36.82 | 3 | 31.25 | 0.1414274 | 1.26793 | 0 | NaN
| sczs1-2-1 | 140 | 140 | 3.84 | 420 | 330.1 | 11.13 | 3 | 36.45833 | 0.119451 | 3.542747 | 0 | NaN
| sczs1-2-2 | 140 | 140 | 3.84 | 420 | 330.1 | 11.69 | 3 | 36.45833 | 0.119451 | 3.373035 | 0 | NaN
| sczs1-2-3 | 140 | 140 | 3.84 | 420 | 330.1 | 38.22 | 3 | 36.45833 | 0.119451 | 1.031679 | 0 | NaN
| sczs1-2-4 | 140 | 140 | 3.84 | 420 | 330.1 | 38.22 | 3 | 36.45833 | 0.119451 | 1.031679 | 0 | NaN
| sczs2-1-1 | 120 | 120 | 5.86 | 360 | 321.1 | 21 | 3 | 20.47782 | 0.2281912 | 3.489153 | 0 | NaN
| sczs2-1-2 | 120 | 120 | 5.86 | 360 | 321.1 | 21 | 3 | 20.47782 | 0.2281912 | 3.489153 | 0 | NaN
| sczs2-1-3 | 120 | 120 | 5.86 | 360 | 321.1 | 17.99 | 3 | 20.47782 | 0.2281912 | 4.072941 | 0 | NaN
| sczs2-1-4 | 120 | 120 | 5.86 | 360 | 321.1 | 36.82 | 3 | 20.47782 | 0.2281912 | 1.990011 | 0 | NaN
| sczs2-1-5 | 120 | 120 | 5.86 | 360 | 321.1 | 36.82 | 3 | 20.47782 | 0.2281912 | 1.990011 | 0 | NaN
| sczs2-2-1 | 140 | 140 | 5.86 | 420 | 321.1 | 11.34 | 3 | 23.89078 | 0.1910724 | 5.410349 | 0 | NaN
| sczs2-2-2 | 140 | 140 | 5.86 | 420 | 321.1 | 12.74 | 3 | 23.89078 | 0.1910724 | 4.815805 | 0 | NaN
| sczs2-2-3 | 140 | 140 | 5.86 | 420 | 321.1 | 38.22 | 3 | 23.89078 | 0.1910724 | 1.605268 | 0 | NaN
| sczs2-2-4 | 140 | 140 | 5.86 | 420 | 321.1 | 38.22 | 3 | 23.89078 | 0.1910724 | 1.605268 | 0 | NaN
| sczs2-3-1 | 200 | 200 | 5.86 | 600 | 321.1 | 12.32 | 3 | 34.12969 | 0.1283702 | 3.345753 | 0 | NaN
| sczs2-3-2 | 200 | 200 | 5.86 | 600 | 321.1 | 12.32 | 3 | 34.12969 | 0.1283702 | 3.345753 | 0 | NaN
方钢管高强混凝土轴压短柱的试验研究_张素梅 | 43 | 101.3 | 101.3 | 4.97 | 300 | 347.3 | 45.92 | 2.9615 | 20.38229 | 0.2294382 | 1.735276 | 0 | 1310
| 45 | 103.6 | 103.6 | 4.9 | 300 | 347.3 | 45.92 | 2.895753 | 21.14286 | 0.2198708 | 1.662917 | 0 | 1340
| 46 | 102 | 102 | 4.97 | 300 | 347.3 | 45.92 | 2.941176 | 20.52314 | 0.2276043 | 1.721406 | 0 | 1370
| 23 | 142 | 142 | 5.11 | 420 | 347.3 | 45.92 | 2.957746 | 27.78865 | 0.1611215 | 1.218587 | 0 | 2160
| 27 | 142 | 142 | 5.08 | 420 | 347.3 | 45.92 | 2.957746 | 27.95276 | 0.1600649 | 1.210596 | 0 | 2250
| 29 | 142 | 142 | 5.07 | 420 | 347.3 | 45.92 | 2.957746 | 28.00789 | 0.1597131 | 1.207934 | 0 | 2280
| 96 | 142.1 | 142.1 | 3.02 | 420 | 255.1 | 41.79 | 2.955665 | 47.05298 | 0.09075503 | 0.5539987 | 0 | 1360
| 97 | 142.1 | 142.1 | 3.02 | 420 | 255.1 | 41.79 | 2.955665 | 47.05298 | 0.09075503 | 0.5539987 | 0 | 1150
| 93 | 143.1 | 143.1 | 3.02 | 420 | 255.1 | 41.79 | 2.93501 | 47.38411 | 0.0900786 | 0.5498696 | 0 | 1328
| 69 | 142.1 | 142.1 | 2.01 | 420 | 305.1 | 41.79 | 2.955665 | 70.69652 | 0.05907471 | 0.4312921 | 0 | 1328
| 70 | 142.1 | 142.1 | 2.01 | 420 | 305.1 | 41.79 | 2.955665 | 70.69652 | 0.05907471 | 0.4312921 | 0 | 1364
| 71 | 140.9 | 140.9 | 2.02 | 420 | 305.1 | 41.79 | 2.980837 | 69.75248 | 0.05990982 | 0.437389 | 0 | 1280
| 105 | 103.5 | 103.5 | 5.01 | 300 | 347.3 | 55.72 | 2.898551 | 20.65868 | 0.2258668 | 1.407817 | 0 | 1500
| 106 | 102.1 | 102.1 | 4.97 | 300 | 347.3 | 55.72 | 2.938296 | 20.54326 | 0.2273447 | 1.417028 | 0 | 1330
| 113 | 101.9 | 101.9 | 5.03 | 300 | 347.3 | 55.72 | 2.944063 | 20.25845 | 0.2310753 | 1.440281 | 0 | 1440
| 161 | 142.3 | 142.3 | 5.09 | 420 | 347.3 | 55.72 | 2.951511 | 27.95678 | 0.1600392 | 0.9975165 | 0 | 2520
| 162 | 142.4 | 142.4 | 5.1 | 420 | 347.3 | 55.72 | 2.949438 | 27.92157 | 0.1602647 | 0.9989218 | 0 | 2610
| 159 | 139.1 | 139.1 | 5.06 | 420 | 347.3 | 55.72 | 3.01941 | 27.49012 | 0.1630798 | 1.016468 | 0 | 1700
| 270 | 141.5 | 141.5 | 3.08 | 420 | 255.1 | 55.72 | 2.968198 | 45.94156 | 0.09310161 | 0.4262423 | 0 | 1920
| 134 | 142.4 | 142.4 | 3.05 | 420 | 255.1 | 55.72 | 2.949438 | 46.68852 | 0.09151138 | 0.4189618 | 0 | 2060
| 129 | 141.6 | 141.6 | 3.04 | 420 | 255.1 | 55.72 | 2.966102 | 46.57895 | 0.09174125 | 0.4200142 | 0 | 1960
| 130 | 143.2 | 143.2 | 2.03 | 420 | 305.1 | 55.72 | 2.932961 | 70.54187 | 0.05920992 | 0.3242094 | 0 | 1990
| 133 | 142.3 | 142.3 | 2.01 | 420 | 305.1 | 55.72 | 2.951511 | 70.79602 | 0.05898805 | 0.3229945 | 0 | 1855
| 156 | 140.5 | 140.5 | 2 | 420 | 305.1 | 55.72 | 2.989324 | 70.25 | 0.05946678 | 0.3256159 | 0 | 1780
截面长宽比对矩形钢管高强混凝土轴压构件的影响、叶再利．方形、矩形钢管高强混凝土轴压短柱基本力 学性能研究 | 23 | 142 | 142 | 5.11 | 210 | 347.3 | 45.92 | 1.478873 | 27.78865 | 0.1611215 | 1.218587 | 0 | 2160
| 27 | 142 | 142 | 5.08 | 210 | 347.3 | 45.92 | 1.478873 | 27.95276 | 0.1600649 | 1.210596 | 0 | 2250
| 29 | 141.4 | 141.4 | 5.07 | 210 | 347.3 | 45.92 | 1.485149 | 27.88955 | 0.1604703 | 1.213661 | 0 | 2280
| 14 | 103.3 | 159.1 | 4.8 | 309.9 | 347.3 | 45.92 | 3 | 21.52083 | 0.1732477 | 1.310299 | 0 | 1875
| 25 | 102.4 | 156.7 | 4.8 | 307.2 | 347.3 | 45.92 | 3 | 21.33333 | 0.1754612 | 1.32704 | 0 | 1915
| 7 | 104.4 | 158.8 | 4.85 | 313.2 | 347.3 | 45.92 | 3 | 21.52577 | 0.1741494 | 1.317119 | 0 | 1820
| 10 | 136.3 | 176.5 | 2.91 | 1980 | 319.3 | 75.25419 | 14.52678 | 46.83849 | 0.0802244 | 0.3403884 | 1 | 2283
| 11 | 124.6 | 199.3 | 2.91 | 921 | 319.3 | 75.25419 | 7.391653 | 42.81787 | 0.08055267 | 0.3417812 | 1 | 2614
| 19 | 149.5 | 149.5 | 2.89 | 2200 | 319.3 | 75.25419 | 14.71572 | 51.7301 | 0.08205159 | 0.3481411 | 1 | 2077
| 34 | 125.9 | 199.9 | 2.9 | 1829 | 319.3 | 75.25419 | 14.5274 | 43.41379 | 0.07961766 | 0.337814 | 1 | 2303
MURSI | CSX40 | 104 | 104 | 3 | 2800 | 269 | 49.40191 | 26.92308 | 34.66667 | 0.1261974 | 0.6871617 | 1 | 736
| CSX50 | 134 | 134 | 3 | 2800 | 269 | 50.44856 | 20.89552 | 44.66667 | 0.09594727 | 0.5116065 | 1 | 1090
| CSX60 | 164 | 164 | 3 | 2800 | 269 | 51.49522 | 17.07317 | 54.66667 | 0.07739144 | 0.4042764 | 1 | 1444
轴心受压方钢管混凝土短柱的性能研究_I试验_吕西林 | CFRT40-5 | 200 | 200 | 5 | 600 | 227 | 29.62022 | 3 | 40 | 0.1080332 | 0.8279327 | 0 | 2480
矩形钢管混凝土短柱轴心受压性能研究_高金良 | cfrt1-1 | 100 | 100 | 3.96 | 350 | 254.2 | 23.6 | 3.5 | 25.25253 | 0.1794224 | 1.932592 | 0 | 651
| 1-2 | 100 | 100 | 3.96 | 350 | 254.2 | 23.6 | 3.5 | 25.25253 | 0.1794224 | 1.932592 | 0 | 651
| 2-1 | 150 | 200 | 3.96 | 520 | 254.2 | 23.6 | 3.466667 | 37.87879 | 0.09927451 | 1.069304 | 0 | 1450
| 2-2 | 150 | 200 | 3.96 | 520 | 254.2 | 23.6 | 3.466667 | 37.87879 | 0.09927451 | 1.069304 | 0 | 1450
| 3-1 | 200 | 200 | 3.96 | 690 | 254.2 | 23.6 | 3.45 | 50.50505 | 0.08416578 | 0.9065654 | 0 | 1724
| 3-2 | 200 | 200 | 3.96 | 690 | 254.2 | 23.6 | 3.45 | 50.50505 | 0.08416578 | 0.9065654 | 0 | 1724
| 4-1 | 200 | 300 | 4.94 | 690 | 245.8 | 23.6 | 3.45 | 40.48583 | 0.08779179 | 0.9143738 | 0 | 2579
| 4-2 | 200 | 300 | 4.94 | 690 | 245.8 | 23.6 | 3.45 | 40.48583 | 0.08779179 | 0.9143738 | 0 | 2579
矩形薄壁钢管混凝土短柱轴心受压性能试验研究_张忠杰 | rsc1-1 | 150 | 150 | 3 | 600 | 395.7 | 23.59 | 4 | 50 | 0.08506944 | 1.42696 | 0 | 1413
| rsc1-2 | 180 | 150 | 3 | 600 | 395.7 | 23.59 | 3.333333 | 60 | 0.07758621 | 1.301435 | 0 | 1601
| rsc1-3 | 225 | 150 | 3 | 600 | 395.7 | 23.59 | 2.666667 | 75 | 0.07020548 | 1.177631 | 0 | 1864
| rsc1-4 | 300 | 150 | 3 | 600 | 395.7 | 23.59 | 2 | 100 | 0.06292517 | 1.05551 | 0 | 2357
| rsc2-1 | 150 | 150 | 3 | 600 | 395.7 | 29.54 | 4 | 50 | 0.08506944 | 1.139539 | 0 | 1476
| rsc2-2 | 180 | 150 | 3 | 600 | 395.7 | 29.54 | 3.333333 | 60 | 0.07758621 | 1.039298 | 0 | 1688
| rsc2-3 | 225 | 150 | 3 | 600 | 395.7 | 29.54 | 2.666667 | 75 | 0.07020548 | 0.9404302 | 0 | 1880
| rsc2-4 | 300 | 150 | 3 | 600 | 395.7 | 29.54 | 2 | 100 | 0.06292517 | 0.8429076 | 0 | 2429
| rsc3-1 | 150 | 150 | 3 | 600 | 395.7 | 36.12 | 4 | 50 | 0.08506944 | 0.9319485 | 0 | 1633
| rsc3-2 | 180 | 150 | 3 | 600 | 395.7 | 36.12 | 3.333333 | 60 | 0.07758621 | 0.8499685 | 0 | 1849
| rsc3-3 | 225 | 150 | 3 | 600 | 395.7 | 36.12 | 2.666667 | 75 | 0.07020548 | 0.7691115 | 0 | 2184
| rsc3-4 | 300 | 150 | 3 | 600 | 395.7 | 36.12 | 2 | 100 | 0.06292517 | 0.6893546 | 0 | 2627
| rsc4-1 | 150 | 150 | 3 | 600 | 395.7 | 42.14 | 4 | 50 | 0.08506944 | 0.798813 | 0 | 1675
| rsc4-2 | 180 | 150 | 3 | 600 | 395.7 | 42.14 | 3.333333 | 60 | 0.07758621 | 0.7285444 | 0 | 1918
| rsc4-3 | 225 | 150 | 3 | 600 | 395.7 | 42.14 | 2.666667 | 75 | 0.07020548 | 0.6592384 | 0 | 2269
| rsc4-4 | 300 | 150 | 3 | 600 | 395.7 | 42.14 | 2 | 100 | 0.06292517 | 0.5908754 | 0 | 2944
混凝土密实度对矩形钢管混凝土短柱力学性能影响研究_杨有福 | MC1 | 105 | 140 | 2.86 | 420 | 227.7 | 41.51 | 4 | 36.71329 | 0.1026666 | 0.5631701 | 0 | 1044
| MC2 | 105 | 140 | 2.86 | 420 | 227.7 | 41.51 | 4 | 36.71329 | 0.1026666 | 0.5631701 | 0 | 1086
| HC1 | 105 | 140 | 2.86 | 420 | 227.7 | 41.51 | 4 | 36.71329 | 0.1026666 | 0.5631701 | 0 | 900
| HC2 | 105 | 140 | 2.86 | 420 | 227.7 | 41.51 | 4 | 36.71329 | 0.1026666 | 0.5631701 | 0 | 920
| MD1 | 90 | 120 | 2.86 | 360 | 227.7 | 41.51 | 4 | 31.46853 | 0.1213185 | 0.6654837 | 0 | 800
| MD2 | 90 | 120 | 2.86 | 360 | 227.7 | 41.51 | 4 | 31.46853 | 0.1213185 | 0.6654837 | 0 | 760
| HD1 | 90 | 120 | 2.86 | 360 | 227.7 | 41.51 | 4 | 31.46853 | 0.1213185 | 0.6654837 | 0 | 620
| HD2 | 90 | 120 | 2.86 | 360 | 227.7 | 41.51 | 4 | 31.46853 | 0.1213185 | 0.6654837 | 0 | 520
han2002 | rcl-1 | 100 | 100 | 2.86 | 300 | 228 | 41.51 | 3 | 34.96503 | 0.1250216 | 0.6867001 | 0 | 760
| rc1-2 | 100 | 100 | 2.86 | 300 | 228 | 41.51 | 3 | 34.96503 | 0.1250216 | 0.6867001 | 0 | 800
| rc2-1 | 120 | 120 | 2.86 | 360 | 228 | 41.51 | 3 | 41.95804 | 0.1026103 | 0.5636025 | 0 | 992
| rc2-2 | 120 | 120 | 2.86 | 360 | 228 | 41.51 | 3 | 41.95804 | 0.1026103 | 0.5636025 | 0 | 1050
| rc3-1 | 110 | 110 | 2.86 | 330 | 228 | 41.51 | 3 | 38.46154 | 0.1127134 | 0.6190956 | 0 | 844
| rc3-2 | 110 | 110 | 2.86 | 330 | 228 | 41.51 | 3 | 38.46154 | 0.1127134 | 0.6190956 | 0 | 860
| rc4-1 | 135 | 150 | 2.86 | 450 | 228 | 41.51 | 3.333333 | 47.2028 | 0.08564428 | 0.4704143 | 0 | 1420
| rc4-2 | 135 | 150 | 2.86 | 450 | 228 | 41.51 | 3.333333 | 47.2028 | 0.08564428 | 0.4704143 | 0 | 1340
| re5-1 | 70 | 90 | 2.86 | 270 | 228 | 41.51 | 3.857143 | 24.47552 | 0.1628941 | 0.8947205 | 0 | 554
| rc5-2 | 70 | 90 | 2.86 | 270 | 228 | 41.51 | 3.857143 | 24.47552 | 0.1628941 | 0.8947205 | 0 | 576
| rc6-1 | 75 | 100 | 2.86 | 300 | 228 | 41.51 | 4 | 26.22378 | 0.148243 | 0.8142473 | 0 | 640
| rc6-2 | 75 | 100 | 2.86 | 300 | 228 | 41.51 | 4 | 26.22378 | 0.148243 | 0.8142473 | 0 | 672
| rc7-1 | 90 | 120 | 2.86 | 360 | 228 | 41.51 | 4 | 31.46853 | 0.1213185 | 0.6663605 | 0 | 800
| rc7-2 | 90 | 120 | 2.86 | 360 | 228 | 41.51 | 4 | 31.46853 | 0.1213185 | 0.6663605 | 0 | 760
| rc8-1 | 105 | 140 | 2.86 | 420 | 228 | 41.51 | 4 | 36.71329 | 0.1026666 | 0.5639121 | 0 | 1044
| rc8-2 | 105 | 140 | 2.86 | 420 | 228 | 41.51 | 4 | 36.71329 | 0.1026666 | 0.5639121 | 0 | 1086
| rc9-1 | 115 | 150 | 2.86 | 450 | 228 | 41.51 | 3.913043 | 40.20979 | 0.09406287 | 0.5166546 | 0 | 1251
| rc9-2 | 115 | 150 | 2.86 | 450 | 228 | 41.51 | 3.913043 | 40.20979 | 0.09406287 | 0.5166546 | 0 | 1218
| rc10-1 | 120 | 160 | 7.6 | 480 | 194 | 41.51 | 4 | 15.78947 | 0.2652355 | 1.239598 | 0 | 1820
| rc10-2 | 120 | 160 | 7.6 | 480 | 194 | 41.51 | 4 | 15.78947 | 0.2652355 | 1.239598 | 0 | 1770
| rc11-1 | 85 | 130 | 2.86 | 390 | 228 | 41.51 | 4.588235 | 29.72028 | 0.1214951 | 0.6673305 | 0 | 760
| rcl1-2 | 85 | 130 | 2.86 | 390 | 228 | 41.51 | 4.588235 | 29.72028 | 0.1214951 | 0.6673305 | 0 | 820
| rc12-1 | 80 | 140 | 2.86 | 420 | 228 | 41.51 | 5.25 | 27.97203 | 0.1228837 | 0.6749577 | 0 | 880
| rc12-2 | 80 | 140 | 2.86 | 420 | 228 | 41.51 | 5.25 | 27.97203 | 0.1228837 | 0.6749577 | 0 | 740
huang2002 | SU-040 | 200 | 200 | 5 | 600 | 265.8 | 23.75625 | 3 | 40 | 0.1080332 | 1.208744 | 0 | 2312
| SU-070 | 280 | 280 | 4 | 840 | 272.6 | 27.25625 | 3 | 70 | 0.05968858 | 0.5969679 | 0 | 3401
| SU-150 | 300 | 300 | 2 | 900 | 341.7 | 23.82625 | 3 | 150 | 0.02720964 | 0.3902223 | 0 | 3062
han2001 | M120-1 | 120 | 120 | 2.93 | 360 | 293.8 | 31.08 | 3 | 40.95563 | 0.1053168 | 0.9955619 | 0 | 836
| M120-2 | 120 | 120 | 2.93 | 360 | 293.8 | 31.08 | 3 | 40.95563 | 0.1053168 | 0.9955619 | 0 | 868
| H120-1 | 120 | 120 | 2.93 | 360 | 293.8 | 31.08 | 3 | 40.95563 | 0.1053168 | 0.9955619 | 0 | 800
| H120-2 | 120 | 120 | 2.93 | 360 | 293.8 | 31.08 | 3 | 40.95563 | 0.1053168 | 0.9955619 | 0 | 732
| M100-1 | 100 | 100 | 2.93 | 300 | 293.8 | 31.08 | 3 | 34.12969 | 0.1283702 | 1.213487 | 0 | 664
| M100-2 | 100 | 100 | 2.93 | 300 | 293.8 | 31.08 | 3 | 34.12969 | 0.1283702 | 1.213487 | 0 | 676
| H100-1 | 100 | 100 | 2.93 | 300 | 293.8 | 31.08 | 3 | 34.12969 | 0.1283702 | 1.213487 | 0 | 616
| H100-2 | 100 | 100 | 2.93 | 300 | 293.8 | 31.08 | 3 | 34.12969 | 0.1283702 | 1.213487 | 0 | 636
| M105-1 | 105 | 140 | 2.86 | 420 | 227.7 | 41.51 | 4 | 36.71329 | 0.1026666 | 0.5631701 | 0 | 1044
| M105-2 | 105 | 140 | 2.86 | 420 | 227.7 | 41.51 | 4 | 36.71329 | 0.1026666 | 0.5631701 | 0 | 1086
| H105-1 | 105 | 140 | 2.86 | 420 | 227.7 | 41.51 | 4 | 36.71329 | 0.1026666 | 0.5631701 | 0 | 900
| H105-2 | 105 | 140 | 2.86 | 420 | 227.7 | 41.51 | 4 | 36.71329 | 0.1026666 | 0.5631701 | 0 | 920
| M90-1 | 90 | 140 | 2.86 | 360 | 227.7 | 41.51 | 4 | 31.46853 | 0.1133576 | 0.6218147 | 0 | 800
| M90-2 | 90 | 120 | 2.86 | 360 | 227.7 | 41.51 | 4 | 31.46853 | 0.1213185 | 0.6654837 | 0 | 760
| H90-1 | 90 | 120 | 2.86 | 360 | 227.7 | 41.51 | 4 | 31.46853 | 0.1213185 | 0.6654837 | 0 | 620
| H90-2 | 90 | 120 | 2.86 | 360 | 227.7 | 41.51 | 4 | 31.46853 | 0.1213185 | 0.6654837 | 0 | 520
钢管混凝土柱低温轴压性能研究_严加宝 | S1 | 119.7 | 119.7 | 4.2 | 400 | 335 | 30.73 | 3.341688 | 28.5 | 0.1566394 | 1.707588 | 0 | 1107
| S5 | 148.5 | 148.5 | 4.1 | 450 | 707 | 94.5 | 3.030303 | 36.21951 | 0.1203083 | 0.9000845 | 0 | 4454
| S9 | 147.9 | 147.9 | 4 | 450 | 934 | 94.5 | 3.042596 | 36.975 | 0.1176374 | 1.162681 | 0 | 4649
方钢管超高强钢纤维混凝土柱轴压性能研究_张斌 | FC-NS43-C80N | 200 | 200 | 4.65 | 600 | 427 | 65.38 | 3 | 43.01075 | 0.09991368 | 0.6525412 | 0 | 4430
| FC-NS43-C80S | 200 | 200 | 4.65 | 600 | 427 | 72.1 | 3 | 43.01075 | 0.09991368 | 0.5917218 | 0 | 4569
| FC-NS24-C80N | 200 | 200 | 8.33 | 600 | 379 | 65.38 | 3 | 24.0096 | 0.1899961 | 1.101385 | 0 | 5480
| FC-NS24-C80S | 200 | 200 | 8.33 | 600 | 379 | 72.1 | 3 | 24.0096 | 0.1899961 | 0.9987312 | 0 | 5207
| FC-HS26-C80N | 200 | 200 | 7.69 | 600 | 670 | 65.38 | 3 | 26.0078 | 0.1735524 | 1.778528 | 0 | 7301
| FC-HS26-C80S | 200 | 200 | 7.69 | 600 | 670 | 72.1 | 3 | 26.0078 | 0.1735524 | 1.612762 | 0 | 7290
| FC-NS43-C13oN | 200 | 200 | 4.65 | 600 | 427 | 94.5 | 3 | 43.01075 | 0.09991368 | 0.4514618 | 0 | 6157
| FC-NS43-C130S | 200 | 200 | 4.65 | 600 | 427 | 108.5 | 3 | 43.01075 | 0.09991368 | 0.3932087 | 0 | 6782
| FC-NS24-C130N | 200 | 200 | 8.33 | 600 | 379 | 94.5 | 3 | 24.0096 | 0.1899961 | 0.7619949 | 0 | 6786
| FC-NS24-C130S | 200 | 200 | 8.33 | 600 | 379 | 108.5 | 3 | 24.0096 | 0.1899961 | 0.663673 | 0 | 7285
| FC-HS26-C130N | 200 | 200 | 7.69 | 600 | 670 | 94.5 | 3 | 26.0078 | 0.1735524 | 1.230478 | 0 | 8173
| FC-HS26-C130S | 200 | 200 | 7.69 | 600 | 670 | 108.5 | 3 | 26.0078 | 0.1735524 | 1.071706 | 0 | 8986
方钢管超高性能混凝土短柱轴心受压性能研究_周凯凯 | A1T5 | 100 | 100 | 5 | 300 | 592.6 | 111.3 | 3 | 20 | 0.2345679 | 1.248921 | 0 | 2050.6
| A1T6 | 100 | 100 | 6 | 300 | 548.7 | 111.3 | 3 | 16.66667 | 0.2913223 | 1.436195 | 0 | 2181.5
| A1T7 | 100 | 100 | 7 | 300 | 510.5 | 111.3 | 3 | 14.28571 | 0.3520822 | 1.614896 | 0 | 2270.1
| A1T10 | 100 | 100 | 10 | 300 | 493.5 | 111.3 | 3 | 10 | 0.5625 | 2.494104 | 0 | 2656.5
| A1T14 | 100 | 100 | 14 | 300 | 476.6 | 111.3 | 3 | 7.142857 | 0.9290123 | 3.978143 | 0 | 3134.8
| A1T18 | 100 | 100 | 18 | 300 | 468.7 | 111.3 | 3 | 5.555556 | 1.44140625 | 6.069965 | 0 | 3586.6
| B2T7 | 100 | 100 | 7 | 300 | 510.5 | 90.3 | 3 | 14.28571 | 0.3520822 | 1.990454 | 0 | 2168.9
| B2T10 | 100 | 100 | 10 | 300 | 493.5 | 90.3 | 3 | 10 | 0.5625 | 3.074128 | 0 | 2572.4
| B2T14 | 100 | 100 | 14 | 300 | 476.6 | 90.3 | 3 | 7.142857 | 0.9290123 | 4.903292 | 0 | 3062.8
| C3T7 | 100 | 100 | 7 | 300 | 510.5 | 81.4 | 3 | 14.28571 | 0.3520822 | 2.208083 | 0 | 2045.6
| C3T10 | 100 | 100 | 10 | 300 | 493.5 | 81.4 | 3 | 10 | 0.5625 | 3.410243 | 0 | 2468.3
| C3T14 | 100 | 100 | 14 | 300 | 476.6 | 81.4 | 3 | 7.142857 | 0.9290123 | 5.439402 | 0 | 2975.7
schneider1998 | S1 | 127.3 | 127.3 | 3.15 | 611.04 | 356 | 26.64725 | 4.8 | 40.4127 | 0.1068431 | 1.427395 | 0 | 917
| S2 | 126.9 | 126.9 | 4.34 | 609.12 | 357 | 22.7885 | 4.8 | 29.23963 | 0.1522357 | 2.384894 | 0 | 1095
| S3 | 126.9 | 127 | 4.55 | 609.12 | 322 | 20.829375 | 4.8 | 27.89011 | 0.1603961 | 2.479553 | 0 | 1113
| S4 | 125.3 | 126.5 | 5.67 | 601.44 | 312 | 20.829375 | 4.8 | 22.09877 | 0.2077791 | 3.112291 | 0 | 1202
| S5 | 126.8 | 127.2 | 7.47 | 608.64 | 347 | 20.829375 | 4.8 | 16.97456 | 0.2844184 | 4.738173 | 0 | 2069
| R1 | 76.6 | 152.3 | 3 | 306.4 | 430 | 26.64725 | 4 | 25.53333 | 0.1294829 | 2.089433 | 0 | 819
| R2 | 76.5 | 152.8 | 4.47 | 306 | 383 | 22.7885 | 4 | 17.11409 | 0.2026939 | 3.406619 | 0 | 1006
| R3 | 101.8 | 152.4 | 4.32 | 407.2 | 413 | 22.7885 | 4 | 23.56481 | 0.1584177 | 2.871033 | 0 | 1144
| R4 | 102.8 | 152.7 | 4.57 | 411.2 | 365 | 20.829375 | 4 | 22.49453 | 0.1674668 | 2.934576 | 0 | 1224
| R5 | 101.3 | 151.4 | 5.72 | 405.2 | 324 | 20.829375 | 4 | 17.70979 | 0.2194527 | 3.413578 | 0 | 1335
| R6 | 102.13 | 152.37 | 7.34 | 408.52 | 358 | 20.829375 | 4 | 13.91417 | 0.2923811 | 5.025231 | 0 | 1691
song1997 | UC9 | 130 | 130 | 3.2 | 390 | 313.6 | 25.83 | 3 | 40.625 | 0.106241 | 1.289864 | 0 | 1185
| UC12 | 175 | 175 | 3.2 | 525 | 313.6 | 25.83 | 3 | 54.6875 | 0.07736027 | 0.939225 | 0 | 1660
| UC15 | 220 | 220 | 3 | 660 | 313.6 | 25.83 | 3 | 73.33333 | 0.05686086 | 0.6903432 | 0 | 2460
UY2000 | HS1 | 126 | 126 | 3 | 360 | 300 | 43.75 | 2.857143 | 42 | 0.1025 | 0.7028571 | 0 | 1114
| HS7 | 156 | 156 | 3 | 450 | 300 | 43.75 | 2.884615 | 52 | 0.0816 | 0.5595429 | 0 | 1708
| NS1 | 186 | 186 | 3 | 540 | 300 | 28 | 2.903226 | 62 | 0.06777778 | 0.7261905 | 0 | 1555
| NS7 | 246 | 246 | 3 | 720 | 300 | 33.25 | 2.926829 | 82 | 0.050625 | 0.4567669 | 0 | 3095
| NS13 | 306 | 306 | 3 | 900 | 300 | 33.25 | 2.941176 | 102 | 0.0404 | 0.3645113 | 0 | 4000
| NS14 | 306 | 306 | 3 | 900 | 300 | 33.25 | 2.941176 | 102 | 0.0404 | 0.3645113 | 0 | 4253
| NS15 | 306 | 306 | 3 | 900 | 300 | 33.25 | 2.941176 | 102 | 0.0404 | 0.3645113 | 0 | 4495
| NS16 | 306 | 306 | 3 | 900 | 300 | 33.25 | 2.941176 | 102 | 0.0404 | 0.3645113 | 0 | 4581
尧国皇2006 | SA1-1 | 60 | 60 | 1.87 | 180 | 282 | 56.7 | 3 | 32.08556 | 0.1373733 | 0.6832325 | 0 | 382
| SA1-2 | 60 | 60 | 1.87 | 180 | 282 | 56.7 | 3 | 32.08556 | 0.1373733 | 0.6832325 | 0 | 350
| SA2-1 | 100 | 100 | 1.87 | 300 | 282 | 56.7 | 3 | 53.47594 | 0.07921578 | 0.3939832 | 0 | 860
| SA2-2 | 100 | 100 | 1.87 | 300 | 282 | 56.7 | 3 | 53.47594 | 0.07921578 | 0.3939832 | 0 | 840
| SA3-1 | 150 | 150 | 1.87 | 450 | 282 | 56.7 | 3 | 80.2139 | 0.05179567 | 0.2576081 | 0 | 1662
| SA3-2 | 150 | 150 | 1.87 | 450 | 282 | 56.7 | 3 | 80.2139 | 0.05179567 | 0.2576081 | 0 | 1740
| SA4-1 | 200 | 200 | 1.87 | 600 | 282 | 56.7 | 3 | 106.9519 | 0.03847585 | 0.1913614 | 0 | 2890
| SA4-2 | 200 | 200 | 1.87 | 600 | 282 | 56.7 | 3 | 106.9519 | 0.03847585 | 0.1913614 | 0 | 2920
| SA5-1 | 250 | 250 | 1.87 | 750 | 282 | 42 | 3 | 133.6898 | 0.03060505 | 0.2054911 | 0 | 3304
| SA5-2 | 250 | 250 | 1.87 | 750 | 282 | 42 | 3 | 133.6898 | 0.03060505 | 0.2054911 | 0 | 3400
| SB1-1 | 60 | 60 | 2 | 180 | 404 | 35.63 | 3 | 30 | 0.1479592 | 1.677674 | 0 | 318
| SB1-2 | 60 | 60 | 2 | 180 | 404 | 35.63 | 3 | 30 | 0.1479592 | 1.677674 | 0 | 322
| SB2-1 | 100 | 100 | 2 | 300 | 404 | 35.63 | 3 | 50 | 0.08506944 | 0.964582 | 0 | 770
| SB2-2. | 100 | 100 | 2 | 300 | 404 | 35.63 | 3 | 50 | 0.08506944 | 0.964582 | 0 | 772
| SB3-1 | 150 | 150 | 2 | 450 | 404 | 35.63 | 3 | 75 | 0.05554513 | 0.6298129 | 0 | 1300
| SB3-2， | 150 | 150 | 2 | 450 | 404 | 35.63 | 3 | 75 | 0.05554513 | 0.6298129 | 0 | 1420
| SB4-1 | 200 | 200 | 2 | 600 | 404 | 35.63 | 3 | 100 | 0.04123282 | 0.467529 | 0 | 1990
| SB4-2 | 200 | 200 | 2 | 600 | 404 | 35.63 | 3 | 100 | 0.04123282 | 0.467529 | 0 | 2054
| SB5-1 | 250 | 250 | 2 | 750 | 404 | 35.63 | 3 | 125 | 0.03278472 | 0.371738 | 0 | 3100
| SB5-2 | 250 | 250 | 2 | 750 | 404 | 35.63 | 3 | 125 | 0.03278472 | 0.371738 | 0 | 2965
| SC1-1. | 60 | 60 | 2 | 180 | 404 | 56.7 | 3 | 30 | 0.1479592 | 1.054242 | 0 | 422
| SC1-2 | 60 | 60 | 2 | 180 | 404 | 56.7 | 3 | 30 | 0.1479592 | 1.054242 | 0 | 406
| SC2-1 | 150 | 150 | 2 | 450 | 404 | 56.7 | 3 | 75 | 0.05554513 | 0.3957713 | 0 | 2060
| SC2-2 | 150 | 150 | 2 | 450 | 404 | 56.7 | 3 | 75 | 0.05554513 | 0.3957713 | 0 | 1980
Aslani et al.[101] | SC1B | 70 | 70 | 5 | 210 | 701 | 18.375 | 3 | 14 | 0.3611111 | 13.77627 | 0 | 1367
| SC2B | 100 | 100 | 5 | 300 | 701 | 18.375 | 3 | 20 | 0.2345679 | 8.948686 | 0 | 1934
| SC3B | 125 | 125 | 5 | 375 | 701 | 18.375 | 3 | 25 | 0.1814745 | 6.92319 | 0 | 2348
| SC4B | 150 | 150 | 5 | 450 | 701 | 18.375 | 3 | 30 | 0.1479592 | 5.644593 | 0 | 2828
| HSSC1 | 110 | 110 | 5 | 330 | 701 | 47.6875 | 3 | 22 | 0.21 | 3.086972 | 0 | 2203
| HSSC2 | 110 | 110 | 5 | 330 | 701 | 47.6875 | 3 | 22 | 0.21 | 3.086972 | 0 | 2234
| HSSC3 | 140 | 140 | 5 | 420 | 701 | 47.6875 | 3 | 28 | 0.1597633 | 2.3485 | 0 | 2942
| HSSC4 | 140 | 140 | 5 | 420 | 701 | 47.6875 | 3 | 28 | 0.1597633 | 2.3485 | 0 | 2840
| HSSC5 | 170 | 170 | 5 | 510 | 701 | 47.6875 | 3 | 34 | 0.12890625 | 1.894905 | 0 | 3118
| HSSC6 | 170 | 170 | 5 | 510 | 701 | 47.6875 | 3 | 34 | 0.12890625 | 1.894905 | 0 | 3243
| HSSC7 | 180 | 180 | 5 | 570 | 701 | 47.6875 | 3.166667 | 36 | 0.1211073 | 1.780261 | 0 | 3882
| HSSC8 | 180 | 180 | 5 | 570 | 701 | 47.6875 | 3.166667 | 36 | 0.1211073 | 1.780261 | 0 | 3856
| SC1B | 70 | 70 | 5 | 210 | 701 | 18.375 | 3 | 14 | 0.3611111 | 13.77627 | 0 | 1367
| SC2B | 100 | 100 | 5 | 300 | 701 | 18.375 | 3 | 20 | 0.2345679 | 8.948686 | 0 | 1934
| SC3B | 125 | 125 | 5 | 375 | 701 | 18.375 | 3 | 25 | 0.1814745 | 6.92319 | 0 | 2348
| SC4B | 150 | 150 | 5 | 450 | 701 | 18.375 | 3 | 30 | 0.1479592 | 5.644593 | 0 | 2828
| HSSC1 | 110 | 110 | 5 | 330 | 701 | 47.6875 | 3 | 22 | 0.21 | 3.086972 | 0 | 2203
| HSSC2 | 110 | 110 | 5 | 330 | 701 | 47.6875 | 3 | 22 | 0.21 | 3.086972 | 0 | 2234
| HSSC3 | 140 | 140 | 5 | 420 | 701 | 47.6875 | 3 | 28 | 0.1597633 | 2.3485 | 0 | 2942
| HSSC4 | 140 | 140 | 5 | 420 | 701 | 47.6875 | 3 | 28 | 0.1597633 | 2.3485 | 0 | 2840
| HSSC5 | 170 | 170 | 5 | 510 | 701 | 47.6875 | 3 | 34 | 0.12890625 | 1.894905 | 0 | 3118
| HSSC6 | 170 | 170 | 5 | 510 | 701 | 47.6875 | 3 | 34 | 0.12890625 | 1.894905 | 0 | 3243
| HSSC7 | 180 | 180 | 5 | 570 | 701 | 47.6875 | 3.166667 | 36 | 0.1211073 | 1.780261 | 0 | 3882
| HSSC8 | 180 | 180 | 5 | 570 | 701 | 47.6875 | 3.166667 | 36 | 0.1211073 | 1.780261 | 0 | 3856
| CSC40SC2 | 101 | 203 | 8.275 | 607 | 488.38 | 37.8 | 6.009901 | 12.20544 | 0.3021331 | 3.903591 | 0 | 3090
Liu & Gho[36] | A1 | 120 | 120 | 5.8 | 360 | 300 | 65.3625 | 3 | 20.68966 | 0.2254735 | 1.034876 | 0 | 1697
| A2 | 120 | 120 | 5.8 | 360 | 300 | 80.5 | 3 | 20.68966 | 0.2254735 | 0.8402739 | 0 | 1919
| 1A3-1 | 200 | 200 | 5.8 | 600 | 300 | 65.3625 | 3 | 34.48276 | 0.1269333 | 0.5825967 | 0 | 3996
| 1A3-2 | 200 | 200 | 5.8 | 600 | 300 | 65.3625 | 3 | 34.48276 | 0.1269333 | 0.5825967 | 0 | 3862
| 1A4-1 | 100 | 130 | 5.8 | 390 | 300 | 65.3625 | 3.9 | 17.24138 | 0.2420509 | 1.110962 | 0 | 1601
| 1A4-2 | 100 | 130 | 5.8 | 390 | 300 | 65.3625 | 3.9 | 17.24138 | 0.2420509 | 1.110962 | 0 | 1566
| 1A5-1 | 100 | 130 | 5.8 | 390 | 300 | 80.5 | 3.9 | 17.24138 | 0.2420509 | 0.9020529 | 0 | 1854
| 1A5-2 | 100 | 130 | 5.8 | 390 | 300 | 80.5 | 3.9 | 17.24138 | 0.2420509 | 0.9020529 | 0 | 1779
| 1A6-1 | 170 | 220 | 5.8 | 660 | 300 | 65.3625 | 3.882353 | 29.31034 | 0.1329708 | 0.6103077 | 0 | 3684
| 1A6-2 | 170 | 220 | 5.8 | 660 | 300 | 65.3625 | 3.882353 | 29.31034 | 0.1329708 | 0.6103077 | 0 | 3717
| 1A9-1 | 120 | 120 | 4 | 360 | 495 | 49 | 3 | 30 | 0.1479592 | 1.49469 | 0 | 1739
| 1A9-2 | 120 | 120 | 4 | 360 | 495 | 49 | 3 | 30 | 0.1479592 | 1.49469 | 0 | 1718
| 1A12-1 | 130 | 130 | 4 | 390 | 495 | 49 | 3 | 32.5 | 0.1354475 | 1.368296 | 0 | 1963
| 1A12-2 | 130 | 130 | 4 | 390 | 495 | 49 | 3 | 32.5 | 0.1354475 | 1.368296 | 0 | 1988
Liu et al.[37] | C1-1 | 98.2 | 100.3 | 4.18 | 300 | 550 | 49.525 | 3.05499 | 23.49282 | 0.1924445 | 2.137193 | 0 | 1490
| C1-2 | 100.6 | 101.5 | 4.18 | 300 | 550 | 49.525 | 2.982107 | 24.06699 | 0.1885255 | 2.09367 | 0 | 1535
| C2-1 | 101.1 | 101.2 | 4.18 | 300 | 550 | 57.4875 | 2.967359 | 24.1866 | 0.1883092 | 1.80161 | 0 | 1740
| C2-2 | 100.4 | 100.7 | 4.18 | 300 | 550 | 57.4875 | 2.988048 | 24.01914 | 0.1895884 | 1.813848 | 0 | 1775
| C3 | 181.2 | 182.8 | 4.18 | 540 | 550 | 49.525 | 2.980132 | 43.34928 | 0.09861127 | 1.095128 | 0 | 3590
| C4 | 180.4 | 181.8 | 4.18 | 540 | 550 | 57.4875 | 2.993348 | 43.15789 | 0.09913671 | 0.9484704 | 0 | 4210
| R2-1 | 100 | 150 | 4 | 450 | 495 | 51.1 | 4.5 | 25 | 0.1481935 | 1.435534 | 0 | 1735
| R2-2 | 100 | 150 | 4 | 450 | 495 | 51.1 | 4.5 | 25 | 0.1481935 | 1.435534 | 0 | 1778
| R3-1 | 90 | 180 | 4 | 540 | 495 | 51.1 | 6 | 22.5 | 0.1486103 | 1.439572 | 0 | 1773
| R3-2 | 90 | 180 | 4 | 540 | 495 | 51.1 | 6 | 22.5 | 0.1486103 | 1.439572 | 0 | 1795
| R5-1 | 110 | 160 | 4 | 480 | 495 | 51.1 | 4.363636 | 27.5 | 0.1351909 | 1.309579 | 0 | 1982
| R5-2 | 110 | 160 | 4 | 480 | 495 | 51.1 | 4.363636 | 27.5 | 0.1351909 | 1.309579 | 0 | 1923
| R6-1 | 100 | 190 | 4 | 570 | 495 | 51.1 | 5.7 | 25 | 0.1347348 | 1.305161 | 0 | 2049
| R6-2 | 100 | 190 | 4 | 570 | 495 | 51.1 | 5.7 | 25 | 0.1347348 | 1.305161 | 0 | 2124
| R8-1 | 90 | 130 | 4 | 390 | 495 | 67.9 | 4.333333 | 22.5 | 0.1695322 | 1.235912 | 0 | 1752
| R8-2 | 90 | 130 | 4 | 390 | 495 | 67.9 | 4.333333 | 22.5 | 0.1695322 | 1.235912 | 0 | 1806
| R9-1 | 80 | 160 | 4 | 480 | 495 | 67.9 | 6 | 20 | 0.1695906 | 1.236338 | 0 | 1878
| R9-2 | 80 | 160 | 4 | 480 | 495 | 67.9 | 6 | 20 | 0.1695906 | 1.236338 | 0 | 1858
Liu Dalin[127] | R1-1 | 120 | 120 | 4 | 360 | 495 | 51.1 | 3 | 30 | 0.1479592 | 1.433264 | 0 | 1701
| R1-2 | 120 | 120 | 4 | 360 | 495 | 51.1 | 3 | 30 | 0.1479592 | 1.433264 | 0 | 1657
| R4-1 | 130 | 130 | 4 | 390 | 495 | 51.1 | 3 | 32.5 | 0.1354475 | 1.312064 | 0 | 2020
| R4-2 | 130 | 130 | 4 | 390 | 495 | 51.1 | 3 | 32.5 | 0.1354475 | 1.312064 | 0 | 2018
| R7-1 | 108 | 108 | 4 | 320 | 495 | 67.9 | 2.962963 | 27 | 0.1664 | 1.213078 | 0 | 1749
| R7-2 | 108 | 108 | 4 | 320 | 495 | 67.9 | 2.962963 | 27 | 0.1664 | 1.213078 | 0 | 1824
| R10-1 | 140 | 140 | 4 | 420 | 495 | 67.9 | 3 | 35 | 0.1248852 | 0.9104298 | 0 | 2752
| R10-2 | 140 | 140 | 4 | 420 | 495 | 67.9 | 3 | 35 | 0.1248852 | 0.9104298 | 0 | 2828
| R11-1 | 125 | 160 | 4 | 480 | 495 | 67.9 | 3.84 | 31.25 | 0.1246064 | 0.9083971 | 0 | 2580
| R11-2 | 125 | 160 | 4 | 480 | 495 | 67.9 | 3.84 | 31.25 | 0.1246064 | 0.9083971 | 0 | 2674
Zhou & Young[39] | A-C40 | 76 | 76 | 3.09 | 228 | 199 | 31.5875 | 3 | 24.59547 | 0.1848612 | 1.164619 | 0 | 275
| A-C70 | 75.9 | 75.9 | 3.09 | 228 | 199 | 65.1 | 3.003953 | 24.56311 | 0.1851376 | 0.5659354 | 0 | 382
| A-C70-R | 75.8 | 75.8 | 3.09 | 227 | 199 | 65.1 | 2.994723 | 24.53074 | 0.1854149 | 0.5667828 | 0 | 374
| A-C100 | 76 | 76 | 3.09 | 228 | 199 | 95.025 | 3 | 24.59547 | 0.1848612 | 0.3871338 | 0 | 514
| B-C40 | 88.1 | 88.1 | 1.76 | 269 | 115 | 31.5875 | 3.053348 | 50.05682 | 0.08496682 | 0.309337 | 0 | 299
| B-C70 | 88 | 88 | 1.76 | 264 | 115 | 65.1 | 3 | 50 | 0.08506944 | 0.1502763 | 0 | 467
| B-C100 | 88 | 88 | 1.76 | 264 | 115 | 95.025 | 3 | 50 | 0.08506944 | 0.1029517 | 0 | 722
| C-C40 | 101.7 | 101.7 | 2.32 | 300 | 145 | 31.5875 | 2.949853 | 43.83621 | 0.09789633 | 0.4493856 | 0 | 415
| C-C70 | 101.6 | 101.6 | 2.32 | 300 | 145 | 65.1 | 2.952756 | 43.7931 | 0.09799965 | 0.2182788 | 0 | 651
| C-C100 | 101.5 | 101.5 | 2.32 | 300 | 145 | 95.025 | 2.955665 | 43.75 | 0.09810319 | 0.1496971 | 0 | 1009
| D-C40 | 153 | 153 | 3.31 | 456 | 148 | 31.5875 | 2.980392 | 46.22356 | 0.09249479 | 0.4333749 | 0 | 915
| D-C70 | 152.3 | 152.3 | 3.31 | 456 | 148 | 65.1 | 2.994091 | 46.01208 | 0.09294911 | 0.2113129 | 0 | 1566
| D-C100 | 152.5 | 152.5 | 3.31 | 455 | 148 | 95.025 | 2.983607 | 46.07251 | 0.09281885 | 0.144564 | 0 | 2124
| R-A-C40 | 100 | 44.1 | 1.57 | 300 | 145 | 31.5875 | 3 | 63.69427 | 0.1115632 | 0.5121225 | 0 | 182
| R-A-C70 | 100 | 44.1 | 1.57 | 300 | 145 | 65.1 | 3 | 63.69427 | 0.1115632 | 0.2484896 | 0 | 296
| R-A-C100 | 99.9 | 44 | 1.57 | 300 | 145 | 95.025 | 3.003003 | 63.63057 | 0.111793 | 0.1705866 | 0 | 342
| R-B-C40 | 99.6 | 44.7 | 2.9 | 300 | 228 | 31.5875 | 3.012048 | 34.34483 | 0.2201534 | 1.589077 | 0 | 237
| R-B-C70 | 99.7 | 44.1 | 2.9 | 300 | 228 | 65.1 | 3.009027 | 34.37931 | 0.2225577 | 0.7794649 | 0 | 271
| R-B-C100 | 99.8 | 44.2 | 2.9 | 300 | 228 | 95.025 | 3.006012 | 34.41379 | 0.2220634 | 0.5328119 | 0 | 344
Yamamoto[13] | S10D-2I | 100.2 | 100.2 | 2.18 | 300 | 300 | 22.4875 | 2.994012 | 45.9633 | 0.09305454 | 1.241417 | 0 | 411
| S20D-2I | 200.3 | 200.3 | 4.35 | 601 | 323 | 25.9 | 3.000499 | 46.04598 | 0.092876 | 1.158261 | 0 | 1613
| S30D-2I | 300.5 | 300.5 | 6.1 | 902 | 395 | 23.1875 | 3.001664 | 49.2623 | 0.08642479 | 1.47225 | 0 | 2766
| S10D-4I | 100 | 100 | 2.18 | 300 | 300 | 46.9875 | 3 | 45.87156 | 0.09325347 | 0.5953933 | 0 | 697
| S20D-4I | 200.1 | 200.1 | 4.35 | 601 | 323 | 50.6625 | 3.003498 | 46 | 0.09297521 | 0.5927657 | 0 | 2563
| S30D-4I | 300.6 | 300.6 | 6.1 | 902 | 395 | 51.5375 | 3.000665 | 49.27869 | 0.08639421 | 0.662153 | 0 | 5481
| S10D-6I | 101.1 | 101.1 | 2.18 | 300 | 300 | 53.375 | 2.967359 | 46.37615 | 0.09216975 | 0.5180501 | 0 | 783
| S20D-6I | 200.2 | 200.2 | 4.35 | 601 | 323 | 55.7375 | 3.001998 | 46.02299 | 0.09292558 | 0.5385057 | 0 | 2825
| S10D-2A | 100.2 | 100.2 | 2.18 | 300 | 300 | 22.4875 | 2.994012 | 45.9633 | 0.09305454 | 1.241417 | 0 | 609
| S20D-2A | 200.3 | 200.3 | 4.35 | 601 | 323 | 25.9 | 3.000499 | 46.04598 | 0.092876 | 1.158261 | 0 | 2230
| S30D-2A | 300.5 | 300.5 | 6.1 | 902 | 395 | 23.1875 | 3.001664 | 49.2623 | 0.08642479 | 1.47225 | 0 | 5102
| S10D-4A | 100.1 | 100.1 | 2.18 | 300 | 300 | 46.9875 | 2.997003 | 45.91743 | 0.0931539 | 0.5947575 | 0 | 851
| S20D-4A | 200.1 | 200.1 | 4.35 | 601 | 323 | 50.6625 | 3.003498 | 46 | 0.09297521 | 0.5927657 | 0 | 3201
| S30D-4A | 300.7 | 300.7 | 6.1 | 902 | 395 | 45.675 | 2.999667 | 49.29508 | 0.08636364 | 0.7468777 | 0 | 6494
| S10D-6A | 100.1 | 100.1 | 2.18 | 300 | 300 | 53.375 | 2.997003 | 45.91743 | 0.0931539 | 0.5235816 | 0 | 911
| S20D-6A | 200.3 | 200.3 | 4.35 | 601 | 323 | 55.7375 | 3.000499 | 46.04598 | 0.092876 | 0.5382184 | 0 | 3417
Han & Yao[14] | sssc-1 flow | 200 | 200 | 3 | 600 | 303.5 | 40.95 | 3 | 66.66667 | 0.0628122 | 0.4655312 | 0 | 2458
| sssc-2 flow | 200 | 200 | 3 | 601 | 303.5 | 40.95 | 3.005 | 66.66667 | 0.0628122 | 0.4655312 | 0 | 2594
| ssh-1 hand | 200 | 200 | 3 | 602 | 303.5 | 40.95 | 3.01 | 66.66667 | 0.0628122 | 0.4655312 | 0 | 2306
| ssh-2 hand | 200 | 200 | 3 | 603 | 303.5 | 40.95 | 3.015 | 66.66667 | 0.0628122 | 0.4655312 | 0 | 2284
| ssv-1 vib | 200 | 200 | 3 | 604 | 303.5 | 40.95 | 3.02 | 66.66667 | 0.0628122 | 0.4655312 | 0 | 2550
| ssv-2 vib | 200 | 200 | 3 | 605 | 303.5 | 40.95 | 3.025 | 66.66667 | 0.0628122 | 0.4655312 | 0 | 2587
Liu & Gho[36] | 1A7-1 | 100 | 180 | 5.8 | 540 | 300 | 65.3625 | 5.4 | 17.24138 | 0.2091444 | 0.9599282 | 0 | 2059
| 1A7-2 | 100 | 180 | 5.8 | 540 | 300 | 65.3625 | 5.4 | 17.24138 | 0.2091444 | 0.9599282 | 0 | 2019
| 1A8-1 | 100 | 180 | 5.8 | 540 | 300 | 80.5 | 5.4 | 17.24138 | 0.2091444 | 0.77942 | 0 | 2287
| 1A8-2 | 100 | 180 | 5.8 | 540 | 300 | 80.5 | 5.4 | 17.24138 | 0.2091444 | 0.77942 | 0 | 2291
| 1A10-1 | 100 | 180 | 5.8 | 450 | 300 | 49 | 4.5 | 17.24138 | 0.2091444 | 1.280476 | 0 | 1815
| 1A10-2 | 100 | 180 | 5.8 | 450 | 300 | 49 | 4.5 | 17.24138 | 0.2091444 | 1.280476 | 0 | 1763
| 1A11-1 | 100 | 180 | 5.8 | 540 | 300 | 49 | 5.4 | 17.24138 | 0.2091444 | 1.280476 | 0 | 1725
| 1A11-2 | 100 | 180 | 5.8 | 540 | 300 | 49 | 5.4 | 17.24138 | 0.2091444 | 1.280476 | 0 | 1742
| 1A13-1 | 100 | 180 | 5.8 | 480 | 300 | 49 | 4.8 | 17.24138 | 0.2091444 | 1.280476 | 0 | 1947
| 1A13-2 | 100 | 180 | 5.8 | 480 | 300 | 49 | 4.8 | 17.24138 | 0.2091444 | 1.280476 | 0 | 1912
| 1A14-1 | 100 | 180 | 5.8 | 570 | 300 | 49 | 5.7 | 17.24138 | 0.2091444 | 1.280476 | 0 | 2035
| 1A14-2 | 100 | 180 | 5.8 | 570 | 300 | 49 | 5.7 | 17.24138 | 0.2091444 | 1.280476 | 0 | 2138
Liu et al.[37] | C5-1 | 80.1 | 120.7 | 4.18 | 360 | 550 | 49.525 | 4.494382 | 19.16268 | 0.1996208 | 2.216889 | 0 | 1450
| C5-2 | 80.6 | 119.3 | 4.18 | 360 | 550 | 49.525 | 4.466501 | 19.2823 | 0.199802 | 2.218902 | 0 | 1425
| C6-1 | 80.6 | 119.6 | 4.18 | 360 | 550 | 57.4875 | 4.466501 | 19.2823 | 0.1995753 | 1.909396 | 0 | 1560
| C6-2 | 80.6 | 120.5 | 4.18 | 360 | 550 | 57.4875 | 4.466501 | 19.2823 | 0.1989023 | 1.902958 | 0 | 1700
| C7-1 | 121.5 | 179.7 | 4.18 | 540 | 550 | 49.525 | 4.444444 | 29.06699 | 0.1262879 | 1.402491 | 0 | 2530
| C8-1 | 119.8 | 180.4 | 4.18 | 540 | 550 | 57.4875 | 4.507513 | 28.66029 | 0.1272567 | 1.217502 | 0 | 2970
| C8-2 | 121.3 | 179.2 | 4.18 | 540 | 550 | 57.4875 | 4.451772 | 29.01914 | 0.1265785 | 1.211014 | 0 | 2590
| C9-1 | 81.4 | 160.2 | 4.18 | 480 | 550 | 49.525 | 5.896806 | 19.47368 | 0.1758176 | 1.952543 | 0 | 1710
| C9-2 | 80.5 | 160.7 | 4.18 | 480 | 550 | 49.525 | 5.962733 | 19.25837 | 0.1771225 | 1.967035 | 0 | 1820
| C10-1 | 81 | 160.1 | 4.18 | 480 | 550 | 57.4875 | 5.925926 | 19.37799 | 0.176523 | 1.688848 | 0 | 1880
| C10-2 | 80.1 | 160.6 | 4.18 | 480 | 550 | 57.4875 | 5.992509 | 19.16268 | 0.1778444 | 1.70149 | 0 | 2100
| C11-1 | 101.2 | 199.8 | 4.18 | 600 | 550 | 49.525 | 5.928854 | 24.21053 | 0.1376487 | 1.528658 | 0 | 2350
| C11-2 | 98.9 | 200.2 | 4.18 | 600 | 550 | 49.525 | 6.066734 | 23.66029 | 0.1399366 | 1.554067 | 0 | 2380
| C12-1 | 102.1 | 199.2 | 4.18 | 600 | 550 | 57.4875 | 5.876592 | 24.42584 | 0.1368959 | 1.309724 | 0 | 2900
| C12-2 | 99.6 | 199.8 | 4.18 | 600 | 550 | 57.4875 | 6.024096 | 23.82775 | 0.1392968 | 1.332693 | 0 | 2800
Han & Yao[15] | M-1-1 | 130 | 130 | 2.65 | 780 | 340.1 | 15.4 | 6 | 49.0566 | 0.08681043 | 1.917158 | 0 | 760
| M-1-2 | 130 | 130 | 2.65 | 780 | 340.1 | 15.4 | 6 | 49.0566 | 0.08681043 | 1.917158 | 0 | 770
| H-1-1 | 130 | 130 | 2.65 | 780 | 340.1 | 15.4 | 6 | 49.0566 | 0.08681043 | 1.917158 | 0 | 690
| H-1-2 | 130 | 130 | 2.65 | 780 | 340.1 | 15.4 | 6 | 49.0566 | 0.08681043 | 1.917158 | 0 | 739
| M-2-1 | 240 | 360 | 2.65 | 1440 | 340.1 | 15.4 | 6 | 90.56604 | 0.03786165 | 0.8361524 | 0 | 2300
| M-2-2 | 240 | 360 | 2.65 | 1440 | 340.1 | 15.4 | 6 | 90.56604 | 0.03786165 | 0.8361524 | 0 | 2250
| H-2-1 | 240 | 360 | 2.65 | 1440 | 340.1 | 15.4 | 6 | 90.56604 | 0.03786165 | 0.8361524 | 0 | 1610
| H-2-2 | 240 | 360 | 2.65 | 1440 | 340.1 | 15.4 | 6 | 90.56604 | 0.03786165 | 0.8361524 | 0 | 1600
| M-3-1 | 130 | 195 | 2.65 | 780 | 340.1 | 15.4 | 6 | 49.0566 | 0.07162831 | 1.581869 | 0 | 980
| M-3-2 | 130 | 195 | 2.65 | 780 | 340.1 | 15.4 | 6 | 49.0566 | 0.07162831 | 1.581869 | 0 | 960
| H-3-1 | 130 | 195 | 2.65 | 780 | 340.1 | 15.4 | 6 | 49.0566 | 0.07162831 | 1.581869 | 0 | 880
| H-3-2 | 130 | 195 | 2.65 | 780 | 340.1 | 15.4 | 6 | 49.0566 | 0.07162831 | 1.581869 | 0 | 900
| M-6-1 | 130 | 195 | 2.65 | 2340 | 340.1 | 15.4 | 18 | 49.0566 | 0.07162831 | 1.581869 | 0 | 890
| M-6-2 | 130 | 195 | 2.65 | 2340 | 340.1 | 15.4 | 18 | 49.0566 | 0.07162831 | 1.581869 | 0 | 815
| H-6-1 | 130 | 195 | 2.65 | 2340 | 340.1 | 15.4 | 18 | 49.0566 | 0.07162831 | 1.581869 | 0 | 645
| H-6-2 | 130 | 195 | 2.65 | 2340 | 340.1 | 15.4 | 18 | 49.0566 | 0.07162831 | 1.581869 | 0 | 625
| M-8-1 | 90 | 135 | 2.65 | 540 | 340.1 | 15.4 | 6 | 33.96226 | 0.1059943 | 2.340822 | 0 | 580
| M-8-2 | 90 | 135 | 2.65 | 540 | 340.1 | 15.4 | 6 | 33.96226 | 0.1059943 | 2.340822 | 0 | 592
| H-8-1 | 90 | 135 | 2.65 | 540 | 340.1 | 15.4 | 6 | 33.96226 | 0.1059943 | 2.340822 | 0 | 570
| H-8-2 | 90 | 135 | 2.65 | 540 | 340.1 | 15.4 | 6 | 33.96226 | 0.1059943 | 2.340822 | 0 | 552
| M-9-1 | 120 | 240 | 2.65 | 720 | 340.1 | 15.4 | 6 | 45.28302 | 0.06983298 | 1.54222 | 0 | 1140
| M-9-2 | 120 | 240 | 2.65 | 720 | 340.1 | 15.4 | 6 | 45.28302 | 0.06983298 | 1.54222 | 0 | 1032
| H-9-1 | 120 | 240 | 2.65 | 720 | 340.1 | 15.4 | 6 | 45.28302 | 0.06983298 | 1.54222 | 0 | 968
Han & Yang[94] | R-1 | 60 | 100 | 2.93 | 600 | 293.5 | 24.01 | 10 | 20.47782 | 0.1772232 | 2.166389 | 0 | 490
| R-3 | 80 | 100 | 2.93 | 600 | 293.5 | 24.01 | 7.5 | 27.30375 | 0.1462074 | 1.78725 | 0 | 680
| R-5 | 60 | 120 | 2.93 | 600 | 293.5 | 24.01 | 10 | 20.47782 | 0.1651353 | 2.018627 | 0 | 570
| R-7 | 90 | 120 | 2.93 | 600 | 293.5 | 24.01 | 6.666667 | 30.71672 | 0.1245619 | 1.522654 | 0 | 825
Yu et al.[81] | S30-1 | 100 | 100 | 1.9 | 300 | 404 | 106.4 | 3 | 52.63158 | 0.08056241 | 0.3058949 | 0 | 1209
| S30-2 | 100 | 100 | 1.9 | 300 | 404 | 106.4 | 3 | 52.63158 | 0.08056241 | 0.3058949 | 0 | 1220
| S30-3 | 100 | 100 | 1.9 | 300 | 404 | 106.4 | 3 | 52.63158 | 0.08056241 | 0.3058949 | 0 | 1190
| S30-4 | 100 | 100 | 1.9 | 300 | 404 | 106.4 | 3 | 52.63158 | 0.08056241 | 0.3058949 | 1 | 1220
| S90-1 | 100 | 100 | 1.9 | 900 | 404 | 106.4 | 9 | 52.63158 | 0.08056241 | 0.3058949 | 1 | 1013
| S90-2 | 100 | 100 | 1.9 | 900 | 404 | 106.4 | 9 | 52.63158 | 0.08056241 | 0.3058949 | 1 | 1010
| S150-1 | 100 | 100 | 1.9 | 1500 | 404 | 106.4 | 15 | 52.63158 | 0.08056241 | 0.3058949 | 1 | 915
| S150-2 | 100 | 100 | 1.9 | 1500 | 404 | 106.4 | 15 | 52.63158 | 0.08056241 | 0.3058949 | 1 | 945
| S300-1 | 100 | 100 | 1.9 | 3000 | 404 | 106.4 | 30 | 52.63158 | 0.08056241 | 0.3058949 | 1 | 474
| S300-2 | 100 | 100 | 1.9 | 3000 | 404 | 106.4 | 30 | 52.63158 | 0.08056241 | 0.3058949 | 1 | 466
Yang & Han[86] | Scfst-1 | 150 | 150 | 3 | 675 | 324.4 | 46.025 | 4.5 | 50 | 0.08506944 | 0.5995986 | 0 | 1516
| Scfst-2 | 150 | 150 | 3 | 900 | 324.4 | 46.025 | 6 | 50 | 0.08506944 | 0.5995986 | 0 | 1599
Ding et al.[100] | SST1-A | 249.6 | 249.6 | 3.7 | 750 | 324.3 | 35.35 | 3.004808 | 67.45946 | 0.06204003 | 0.5691536 | 0 | 3131
| SST1-B | 251 | 251 | 3.75 | 750 | 324.3 | 35.35 | 2.988048 | 66.93333 | 0.06255033 | 0.5738352 | 0 | 2832
| SST1-C | 251.1 | 251.1 | 3.73 | 750 | 324.3 | 35.35 | 2.986858 | 67.31903 | 0.06217541 | 0.5703956 | 0 | 2677
Du et al.[102] | CSC40SC2 | 101 | 203 | 8.275 | 607 | 488.38 | 37.8 | 6.009901 | 12.20544 | 0.3021331 | 3.903591 | 0 | 3090
| CSC50SC3 | 102 | 203 | 8.275 | 603 | 488.38 | 48.3875 | 5.911765 | 12.32628 | 0.2996361 | 3.024258 | 0 | 3230
| CSC40SB5 | 119 | 183 | 8.275 | 541 | 488.38 | 37.8 | 4.546218 | 14.38066 | 0.2770335 | 3.579302 | 0 | 3300
| CSC50SB6 | 122 | 182 | 8.275 | 541 | 488.38 | 48.3875 | 4.434426 | 14.7432 | 0.272676 | 2.752147 | 0 | 3380
| CSC40SD8 | 150 | 150 | 8.275 | 453 | 488.38 | 37.8 | 3.02 | 18.12689 | 0.2634131 | 3.403325 | 0 | 3500
| CSC50SD9 | 150 | 152 | 8.275 | 451 | 488.38 | 48.3875 | 3.006667 | 18.12689 | 0.2613548 | 2.637881 | 0 | 3575
Du et al.[103] | HS1C40SA1 | 100 | 120 | 5.7 | 361 | 514.53 | 37.8 | 3.61 | 17.54386 | 0.2471472 | 3.364143 | 0 | 1960
| HS1C50SA4 | 100 | 120 | 5.7 | 360 | 514.53 | 48.3875 | 3.6 | 17.54386 | 0.2471472 | 2.628047 | 0 | 2100
| HS1C40SB2 | 121 | 182 | 5.7 | 540 | 514.53 | 37.8 | 4.46281 | 21.22807 | 0.1777881 | 2.420035 | 0 | 2485
| HS1C50SB8 | 122 | 181 | 5.7 | 540 | 514.53 | 48.3875 | 4.42623 | 21.40351 | 0.1772195 | 1.884469 | 0 | 2710
| HS2C40SA61 | 103 | 121 | 7.69 | 363 | 423.2 | 37.8 | 3.524272 | 13.39402 | 0.3467072 | 3.881653 | 0 | 2545
| HS2C50SA64 | 101 | 120 | 7.69 | 358 | 423.2 | 48.3875 | 3.544554 | 13.13394 | 0.3530464 | 3.087765 | 0 | 2730
| HS2C40SB62 | 119 | 179 | 7.69 | 542 | 423.2 | 37.8 | 4.554622 | 15.47464 | 0.2563771 | 2.870338 | 0 | 3130
| HS2C50SB65 | 120 | 180 | 7.69 | 545 | 423.2 | 48.3875 | 4.541667 | 15.60468 | 0.2541701 | 2.222987 | 0 | 3150
Dundu [104] | S1-1 | 101.6 | 101.6 | 3 | 1000 | 483.9 | 21.84 | 9.84252 | 33.86667 | 0.129462 | 2.868437 | 1 | 718.88
| S1-2 | 101.6 | 101.6 | 3 | 1500 | 483.9 | 21.84 | 14.76378 | 33.86667 | 0.129462 | 2.868437 | 1 | 691.38
| S1-3 | 101.6 | 101.6 | 3 | 2000 | 483.9 | 21.84 | 19.68504 | 33.86667 | 0.129462 | 2.868437 | 1 | 589.48
| S1-4 | 101.6 | 101.6 | 3 | 2500 | 483.9 | 21.84 | 24.6063 | 33.86667 | 0.129462 | 2.868437 | 1 | 471.29
| S1-5 | 120 | 120 | 3.5 | 1000 | 401 | 21.84 | 8.333333 | 34.28571 | 0.1277312 | 2.345248 | 1 | 1164.16
| S1-6 | 120 | 120 | 3.5 | 1500 | 401 | 21.84 | 12.5 | 34.28571 | 0.1277312 | 2.345248 | 1 | 997.19
| S1-7 | 120 | 120 | 3.5 | 2000 | 401 | 21.84 | 16.66667 | 34.28571 | 0.1277312 | 2.345248 | 1 | 899.65
| S1-8 | 120 | 120 | 3.5 | 2500 | 401 | 21.84 | 20.83333 | 34.28571 | 0.1277312 | 2.345248 | 1 | 729.1
| S1-9 | 150 | 150 | 3.5 | 1000 | 405 | 21.84 | 6.666667 | 42.85714 | 0.1002983 | 1.859927 | 1 | 1516.26
| S1-10 | 150 | 150 | 3.5 | 1500 | 405 | 21.84 | 10 | 42.85714 | 0.1002983 | 1.859927 | 1 | 1330.13
| S1-11 | 150 | 150 | 3.5 | 2000 | 405 | 21.84 | 13.33333 | 42.85714 | 0.1002983 | 1.859927 | 1 | 1307.61
| S1-12 | 150 | 150 | 3.5 | 2500 | 405 | 21.84 | 16.66667 | 42.85714 | 0.1002983 | 1.859927 | 1 | 1198.25
| S2-1 | 60 | 60 | 3 | 2700 | 351.51 | 25.2 | 45 | 20 | 0.2345679 | 3.271943 | 1 | 105.4
| S2-2 | 60 | 60 | 4 | 2700 | 528.55 | 25.2 | 45 | 15 | 0.3313609 | 6.950033 | 1 | 127.7
| S2-3 | 60 | 60 | 4.5 | 2700 | 522.11 | 25.2 | 45 | 13.33333 | 0.384083 | 7.957682 | 1 | 156
| S2-4 | 63 | 63 | 3 | 2700 | 442.69 | 25.2 | 42.85714 | 21 | 0.2216066 | 3.892978 | 1 | 123.6
| S2-5 | 63 | 63 | 4 | 2700 | 517.49 | 25.2 | 42.85714 | 15.75 | 0.3120661 | 6.408377 | 1 | 154.7
| S2-6 | 63 | 63 | 4.5 | 2700 | 449.95 | 25.2 | 42.85714 | 14 | 0.3611111 | 6.447696 | 1 | 168.6
| S2-7 | 76 | 76 | 3 | 2700 | 441.12 | 25.2 | 35.52632 | 25.33333 | 0.1787755 | 3.129423 | 1 | 212
| S2-8 | 76 | 76 | 4 | 2700 | 498.38 | 25.2 | 35.52632 | 19 | 0.2491349 | 4.927138 | 1 | 247.3
| S2-9 | 76 | 76 | 4.5 | 2700 | 500.97 | 25.2 | 35.52632 | 16.88889 | 0.2867008 | 5.699544 | 1 | 266.5
| S2-10 | 100 | 100 | 3 | 2700 | 441.19 | 25.2 | 27 | 33.33333 | 0.1317338 | 2.306335 | 1 | 405
| S3-1 | 100 | 100 | 4.5 | 2700 | 424.49 | 25.2 | 27 | 22.22222 | 0.2075836 | 3.496713 | 1 | 501.71
| S3-2 | 120 | 120 | 3 | 2700 | 400.77 | 25.2 | 22.5 | 40 | 0.1080332 | 1.718114 | 1 | 770.385
| S3-3 | 120 | 120 | 4.5 | 2700 | 436.54 | 25.2 | 22.5 | 26.66667 | 0.1687363 | 2.923022 | 1 | 830
| S3-4 | 150 | 150 | 3 | 2700 | 429.14 | 25.2 | 18 | 50 | 0.08506944 | 1.448679 | 1 | 1087.1
| S3-5 | 150 | 150 | 4.5 | 2700 | 334.8 | 25.2 | 18 | 33.33333 | 0.1317338 | 1.750178 | 1 | 1285.1
Khan et al.[107] | CB15-SL1(A) | 73.93 | 73.93 | 4.89 | 1512 | 762 | 98.875 | 20.45178 | 15.11861 | 0.3281529 | 2.528976 | 2 | 1732
| CB15-SL1(B) | 73.84 | 73.84 | 4.89 | 1512 | 762 | 98.875 | 20.47671 | 15.1002 | 0.3286467 | 2.532782 | 2 | 1362
| CB15-SL1(C) | 73.6 | 73.6 | 4.96 | 1512 | 762 | 98.875 | 20.54348 | 14.83871 | 0.3358249 | 2.588102 | 2 | 1572
| CB20-SL1(A) | 98.87 | 98.87 | 4.93 | 1512 | 762 | 98.875 | 15.29281 | 20.05477 | 0.233819 | 1.801973 | 2 | 2087
| CB20-SL1(B) | 98.89 | 98.89 | 4.92 | 1512 | 762 | 98.875 | 15.28972 | 20.09959 | 0.2332096 | 1.797277 | 2 | 2109
| CB20-SL1(C) | 99.29 | 99.29 | 4.89 | 1512 | 762 | 98.875 | 15.22812 | 20.3047 | 0.2304612 | 1.776095 | 2 | 2374
| CB25-SL1(A) | 124.12 | 124.12 | 4.93 | 1512 | 762 | 98.875 | 12.18176 | 25.17647 | 0.1800356 | 1.38748 | 0 | 3748
| CB25-SL1(B) | 124.39 | 124.39 | 4.89 | 1512 | 762 | 98.875 | 12.15532 | 25.43763 | 0.1779474 | 1.371388 | 0 | 3560
| CB25-SL1(C) | 124.05 | 124.05 | 4.93 | 1512 | 762 | 98.875 | 12.18863 | 25.16227 | 0.1801505 | 1.388366 | 0 | 2799
| CB15-SL2(A) | 74.36 | 74.36 | 4.9 | 2512 | 762 | 98.875 | 33.7816 | 15.17551 | 0.3266358 | 2.517284 | 1 | 583
| CB15-SL2(B) | 74.44 | 74.44 | 4.94 | 2512 | 762 | 98.875 | 33.7453 | 15.06883 | 0.3294919 | 2.539295 | 1 | 878
| CB15-SL2(C) | 75.08 | 75.08 | 4.92 | 2512 | 762 | 98.875 | 33.45765 | 15.26016 | 0.3244044 | 2.500088 | 1 | 594
| CB20-SL2(A) | 99.95 | 99.95 | 4.9 | 2512 | 762 | 98.875 | 25.13257 | 20.39796 | 0.2292328 | 1.766628 | 1 | 1377
| CB20-SL2(B) | 100 | 100 | 4.93 | 2512 | 762 | 98.875 | 25.12 | 20.28398 | 0.230736 | 1.778213 | 1 | 1049
| CB20-SL2(C) | 99.37 | 99.37 | 4.91 | 2512 | 762 | 98.875 | 25.27926 | 20.23829 | 0.231344 | 1.782899 | 1 | 1235
| CB25-SL2(A) | 124.6 | 124.6 | 4.93 | 2512 | 762 | 98.875 | 20.16051 | 25.27383 | 0.1792514 | 1.381437 | 2 | 2823
| CB25-SL2(B) | 125.09 | 125.09 | 4.89 | 2512 | 762 | 98.875 | 20.08154 | 25.58078 | 0.1768233 | 1.362724 | 2 | 2546
| CB25-SL2(C) | 124.54 | 124.54 | 4.92 | 2512 | 762 | 98.875 | 20.17023 | 25.31301 | 0.1789378 | 1.37902 | 2 | 2522
| CB30-SL2(A) | 149.72 | 149.72 | 4.94 | 2512 | 762 | 98.875 | 16.77799 | 30.30769 | 0.1462961 | 1.12746 | 2 | 3938
| CB30-SL2(B) | 149.96 | 149.96 | 4.91 | 2512 | 762 | 98.875 | 16.75113 | 30.54175 | 0.1450558 | 1.117901 | 2 | 3739
| CB30-SL2(C) | 150.31 | 150.31 | 4.92 | 2512 | 762 | 98.875 | 16.71213 | 30.55081 | 0.1450082 | 1.117535 | 2 | 3988
| CB40-SL2(A) | 199.62 | 199.62 | 4.95 | 2512 | 762 | 98.875 | 12.58391 | 40.32727 | 0.1070873 | 0.8252898 | 0 | 6141
| CB40-SL2(B) | 199.5 | 199.5 | 4.92 | 2512 | 762 | 98.875 | 12.59148 | 40.54878 | 0.1064564 | 0.8204276 | 0 | 6004
| CB40-SL2(C) | 199.78 | 199.78 | 4.92 | 2512 | 762 | 98.875 | 12.57383 | 40.60569 | 0.1062955 | 0.8191877 | 0 | 6329
| CB15-SL3(A) | 74.41 | 74.41 | 4.95 | 3512 | 762 | 98.875 | 47.19796 | 15.03232 | 0.3304805 | 2.546914 | 1 | 469
| CB15-SL3(B) | 73.95 | 73.95 | 4.97 | 3512 | 762 | 98.875 | 47.49155 | 14.87928 | 0.3346909 | 2.579363 | 1 | 286
| CB15-SL3(C) | 74.16 | 74.16 | 4.89 | 3512 | 762 | 98.875 | 47.35707 | 15.16564 | 0.3268979 | 2.519304 | 1 | 410
| CB20-SL3(A) | 98.99 | 98.99 | 4.95 | 3512 | 762 | 98.875 | 35.47833 | 19.99798 | 0.2345956 | 1.807958 | 1 | 810
| CB20-SL3(B) | 99.4 | 99.4 | 4.92 | 3512 | 762 | 98.875 | 35.33199 | 20.20325 | 0.2318125 | 1.786509 | 1 | 851
| CB20-SL3(C) | 99.51 | 99.51 | 4.92 | 3512 | 762 | 98.875 | 35.29294 | 20.22561 | 0.2315133 | 1.784204 | 1 | 761
| CB25-SL3(A) | 124.41 | 124.41 | 4.92 | 3512 | 762 | 98.875 | 28.22924 | 25.28659 | 0.1791492 | 1.380649 | 1 | 1535
| CB25-SL3(B) | 124.24 | 124.24 | 4.92 | 3512 | 762 | 98.875 | 28.26787 | 25.25203 | 0.1794264 | 1.382785 | 1 | 1196
| CB25-SL3(C) | 124.4 | 124.4 | 4.95 | 3512 | 762 | 98.875 | 28.23151 | 25.13131 | 0.1804016 | 1.390301 | 1 | 1539
| CB30-SL3(A) | 149.33 | 149.33 | 4.93 | 3512 | 762 | 98.875 | 23.51838 | 30.29006 | 0.1463904 | 1.128187 | 2 | 4142
| CB30-SL3(B) | 148.88 | 148.88 | 4.93 | 3512 | 762 | 98.875 | 23.58947 | 30.19878 | 0.1468805 | 1.131964 | 2 | 2303
| CB30-SL3(C) | 149.92 | 149.92 | 4.93 | 3512 | 762 | 98.875 | 23.42583 | 30.40974 | 0.1457527 | 1.123273 | 2 | 2556
| CB40-SL3(A) | 199.84 | 199.84 | 4.93 | 3512 | 762 | 98.875 | 17.57406 | 40.5355 | 0.106494 | 0.8207176 | 2 | 5002
| CB40-SL3(B) | 199.59 | 199.59 | 4.92 | 3512 | 762 | 98.875 | 17.59607 | 40.56707 | 0.1064046 | 0.8200287 | 2 | 5896
| CB40-SL3(C) | 200.67 | 200.67 | 4.93 | 3512 | 762 | 98.875 | 17.50137 | 40.70385 | 0.1060191 | 0.8170577 | 2 | 5052
Khan et al.[108] | CB15-SH(A) | 74.04 | 74.04 | 4.91 | 285 | 762 | 87.5 | 3.849271 | 15.07943 | 0.3292058 | 2.866912 | 0 | 1636
| CB15-SH(B) | 72.87 | 72.87 | 4.88 | 285 | 762 | 87.5 | 3.911075 | 14.93238 | 0.333218 | 2.901853 | 0 | 1755
| CB20-SH(A) | 99.56 | 99.56 | 4.91 | 360 | 762 | 87.5 | 3.61591 | 20.27699 | 0.2308288 | 2.010189 | 0 | 2520
| CB20-SH(B) | 99.2 | 99.2 | 4.93 | 360 | 762 | 87.5 | 3.629032 | 20.1217 | 0.2329102 | 2.028315 | 0 | 2632
| CB25-SH(A) | 124.43 | 124.43 | 4.93 | 435 | 762 | 87.5 | 3.495941 | 25.23935 | 0.1795283 | 1.563435 | 0 | 3023
| CB25-SH(B) | 124.94 | 124.94 | 4.94 | 435 | 762 | 87.5 | 3.481671 | 25.2915 | 0.1791098 | 1.559791 | 0 | 2962
| CB30-SH(A) | 149.99 | 149.99 | 4.92 | 510 | 762 | 87.5 | 3.400227 | 30.48577 | 0.1453505 | 1.265795 | 0 | 4115
| CB30-SH(B) | 149.87 | 149.87 | 4.92 | 510 | 762 | 87.5 | 3.402949 | 30.46138 | 0.1454793 | 1.266917 | 0 | 3968
| CB30-SL1(A) | 149.77 | 149.77 | 4.93 | 1514 | 762 | 98.875 | 10.10883 | 30.37931 | 0.1459143 | 1.124518 | 0 | 5164
| CB30-SL1(B) | 149.37 | 149.37 | 4.94 | 1514 | 762 | 98.875 | 10.1359 | 30.23684 | 0.1466757 | 1.130386 | 0 | 4833
| CB30-SL1(C) | 149.58 | 149.58 | 4.95 | 1514 | 762 | 98.875 | 10.12167 | 30.21818 | 0.146776 | 1.131159 | 0 | 5085
| CB40-SH(A) | 199.01 | 199.01 | 4.92 | 660 | 762 | 98.875 | 3.316416 | 40.44919 | 0.1067391 | 0.8226066 | 0 | 5184
| CB40-SH(B) | 198.71 | 198.71 | 4.92 | 660 | 762 | 98.875 | 3.321423 | 40.38821 | 0.106913 | 0.8239464 | 0 | 5604
| CB40-SL1(A) | 198.92 | 198.92 | 4.91 | 1514 | 762 | 98.875 | 7.6111 | 40.51324 | 0.1065571 | 0.8212039 | 0 | 7478
| CB40-SL1(B) | 198.99 | 198.99 | 4.92 | 1514 | 762 | 98.875 | 7.608423 | 40.44512 | 0.1067507 | 0.8226958 | 0 | 7506
| CB40-SL1(C) | 198.96 | 198.96 | 4.94 | 1514 | 762 | 98.875 | 7.60957 | 40.2753 | 0.1072364 | 0.8264389 | 0 | 6460
Xiong et al. [136] | S1 | 150 | 150 | 8 | 450 | 779 | 159.4049 | 3 | 18.75 | 0.253063 | 1.2367 | 0 | 6536
| S2 | 150 | 150 | 8 | 450 | 779 | 164.5335 | 3 | 18.75 | 0.253063 | 1.198152 | 0 | 6715
| S3 | 150 | 150 | 8 | 450 | 779 | 153.8577 | 3 | 18.75 | 0.253063 | 1.281289 | 0 | 6616
| S4 | 150 | 150 | 8 | 450 | 779 | 171.7554 | 3 | 18.75 | 0.253063 | 1.147773 | 0 | 7276
| S5 | 150 | 150 | 8 | 450 | 779 | 154.9043 | 3 | 18.75 | 0.253063 | 1.272632 | 0 | 6974
| S6 | 150 | 150 | 12 | 450 | 756 | 159.4049 | 3 | 12.5 | 0.4172336 | 1.978788 | 0 | 8585
| S7 | 150 | 150 | 12 | 450 | 756 | 164.5335 | 3 | 12.5 | 0.4172336 | 1.917109 | 0 | 8452
| S8 | 150 | 150 | 12 | 450 | 756 | 153.8577 | 3 | 12.5 | 0.4172336 | 2.050132 | 0 | 8687
| S9 | 150 | 150 | 12 | 450 | 756 | 171.7554 | 3 | 12.5 | 0.4172336 | 1.836499 | 0 | 8730
| S10 | 150 | 150 | 12 | 450 | 756 | 154.9043 | 3 | 12.5 | 0.4172336 | 2.03628 | 0 | 8912
| S11 | 150 | 150 | 12.5 | 450 | 446 | 159.4049 | 3 | 12 | 0.44 | 1.231079 | 0 | 5953
| S12 | 150 | 150 | 12.5 | 450 | 446 | 164.5335 | 3 | 12 | 0.44 | 1.192705 | 0 | 5911
| S13 | 150 | 150 | 12.5 | 450 | 446 | 153.8577 | 3 | 12 | 0.44 | 1.275465 | 0 | 6039
| S14 | 150 | 150 | 12.5 | 450 | 446 | 171.7554 | 3 | 12 | 0.44 | 1.142555 | 0 | 6409
| S15 | 150 | 150 | 12.5 | 450 | 446 | 154.9043 | 3 | 12 | 0.44 | 1.266847 | 0 | 6285
Zhu et al[140] | Pa-6-1 | 197 | 197 | 6.4 | 600 | 437.88 | 18.606 | 3.045685 | 30.78125 | 0.1438082 | 3.384431 | 0 | 2730
| Pa-6-2 | 198.5 | 198.5 | 6.1 | 600 | 437.88 | 18.067 | 3.02267 | 32.54098 | 0.1352599 | 3.278221 | 0 | 3010
| Pa-6-3 | 200.5 | 200.5 | 6.3 | 600 | 437.88 | 17.129 | 2.992519 | 31.8254 | 0.1386105 | 3.543393 | 0 | 2830
| Pa-10-1 | 201 | 201 | 10.3 | 600 | 381.68 | 18.606 | 2.985075 | 19.51456 | 0.2414209 | 4.952463 | 0 | 3980
| Pa-10-2 | 201 | 201 | 10 | 600 | 381.68 | 18.067 | 2.985075 | 20.1 | 0.2332041 | 4.926626 | 0 | 3920
| Pa-10-3 | 199.5 | 199.5 | 10.1 | 600 | 381.68 | 17.129 | 3.007519 | 19.75248 | 0.238013 | 5.303568 | 0 | 3900
Lue et al.[142] | C4K4-1-4-1 | 100 | 150 | 4.5 | 1855 | 379.8 | 25.375 | 18.55 | 22.22222 | 0.1690437 | 2.53016 | 1 | 1344.8
| C4K4-1-4-2 | 100 | 150 | 4.5 | 1855 | 379.8 | 25.375 | 18.55 | 22.22222 | 0.1690437 | 2.53016 | 1 | 1281.3
| C4K4-1-4-3 | 100 | 150 | 4.5 | 1855 | 379.8 | 25.375 | 18.55 | 22.22222 | 0.1690437 | 2.53016 | 1 | 1320.2
| C4K4-1-4-4 | 100 | 150 | 4.5 | 1855 | 379.8 | 25.375 | 18.55 | 22.22222 | 0.1690437 | 2.53016 | 1 | 1367.6
| C9K6-1-6-1 | 100 | 150 | 4.5 | 1855 | 379.8 | 55.125 | 18.55 | 22.22222 | 0.1690437 | 1.164677 | 1 | 1756.1
| C9K6-1-6-2 | 100 | 150 | 4.5 | 1855 | 379.8 | 55.125 | 18.55 | 22.22222 | 0.1690437 | 1.164677 | 1 | 1702.8
| C9K6-1-6-3 | 100 | 150 | 4.5 | 1855 | 379.8 | 55.125 | 18.55 | 22.22222 | 0.1690437 | 1.164677 | 1 | 1762.7
| C9K6-1-6-4 | 100 | 150 | 4.5 | 1855 | 379.8 | 55.125 | 18.55 | 22.22222 | 0.1690437 | 1.164677 | 1 | 1737.5
| C9K6-1-6-5 | 100 | 150 | 4.5 | 1855 | 379.8 | 55.125 | 18.55 | 22.22222 | 0.1690437 | 1.164677 | 1 | 1669.2
| C9K6-1-6-6 | 100 | 150 | 4.5 | 1855 | 379.8 | 55.125 | 18.55 | 22.22222 | 0.1690437 | 1.164677 | 1 | 1705.8
| C10K6-1-6-1 | 100 | 150 | 4.5 | 1855 | 379.8 | 61.25 | 18.55 | 22.22222 | 0.1690437 | 1.048209 | 1 | 1894.6
| C10K6-1-6-2 | 100 | 150 | 4.5 | 1855 | 379.8 | 61.25 | 18.55 | 22.22222 | 0.1690437 | 1.048209 | 1 | 1889.2
| C10K6-1-6-3 | 100 | 150 | 4.5 | 1855 | 379.8 | 61.25 | 18.55 | 22.22222 | 0.1690437 | 1.048209 | 1 | 1885.6
| C10K6-1-6-4 | 100 | 150 | 4.5 | 1855 | 379.8 | 61.25 | 18.55 | 22.22222 | 0.1690437 | 1.048209 | 1 | 1891.6
| C10K6-1-6-5 | 100 | 150 | 4.5 | 1855 | 379.8 | 61.25 | 18.55 | 22.22222 | 0.1690437 | 1.048209 | 1 | 1862.3
| C10K6-1-6-6 | 100 | 150 | 4.5 | 1855 | 379.8 | 61.25 | 18.55 | 22.22222 | 0.1690437 | 1.048209 | 1 | 1889.8
| C12K6-1-6-1 | 100 | 150 | 4.5 | 1855 | 379.8 | 73.5 | 18.55 | 22.22222 | 0.1690437 | 0.8735076 | 1 | 2066.1
| C12K6-1-6-2 | 100 | 150 | 4.5 | 1855 | 379.8 | 73.5 | 18.55 | 22.22222 | 0.1690437 | 0.8735076 | 1 | 2196.4
| C12K6-1-6-3 | 100 | 150 | 4.5 | 1855 | 379.8 | 73.5 | 18.55 | 22.22222 | 0.1690437 | 0.8735076 | 1 | 2096.1
| C12K6-1-6-4 | 100 | 150 | 4.5 | 1855 | 379.8 | 73.5 | 18.55 | 22.22222 | 0.1690437 | 0.8735076 | 1 | 2090.1
| C12K6-1-6-5 | 100 | 150 | 4.5 | 1855 | 379.8 | 73.5 | 18.55 | 22.22222 | 0.1690437 | 0.8735076 | 1 | 2006.7
| C12K6-1-6-6 | 100 | 150 | 4.5 | 1855 | 379.8 | 73.5 | 18.55 | 22.22222 | 0.1690437 | 0.8735076 | 1 | 2083.5
Chen et al. [146] | SS1-1 | 100.4 | 100.4 | 2.07 | 300 | 348.7 | 51.625 | 2.988048 | 48.50242 | 0.08786677 | 0.5934943 | 0 | 987
| SS1-2 | 100.4 | 100.4 | 2.03 | 300 | 348.7 | 99.05 | 2.988048 | 49.45813 | 0.08606081 | 0.3029723 | 0 | 1406
| SS1-3 | 100.4 | 100.4 | 2.05 | 300 | 348.7 | 114.45 | 2.988048 | 48.97561 | 0.08696323 | 0.2649548 | 0 | 1575
| SS2-1 | 100.4 | 100.4 | 3.79 | 300 | 306.7 | 51.625 | 2.988048 | 26.49077 | 0.1699958 | 1.009931 | 0 | 1138
| SS2-2 | 100.3 | 100.3 | 3.83 | 300 | 306.7 | 99.05 | 2.991027 | 26.18799 | 0.1722082 | 0.5332284 | 0 | 1544
| SS2-3 | 100.4 | 100.4 | 3.79 | 300 | 306.7 | 114.45 | 2.988048 | 26.49077 | 0.1699958 | 0.4555501 | 0 | 1676
| SS3-1 | 100.7 | 100.7 | 7.6 | 300 | 371.6 | 51.625 | 2.979146 | 13.25 | 0.3871605 | 2.786806 | 0 | 1647
| SS3-2 | 100.7 | 100.7 | 7.59 | 300 | 371.6 | 99.05 | 2.979146 | 13.26746 | 0.3865118 | 1.450053 | 0 | 1976
| SS3-3 | 100.7 | 100.7 | 7.63 | 300 | 371.6 | 114.45 | 2.979146 | 13.1979 | 0.3891094 | 1.263373 | 0 | 2051
Ibanez et al.[147] | S125x125x4_30 | 125 | 125 | 4 | 300 | 342.59 | 40.83625 | 2.4 | 31.25 | 0.1414274 | 1.186486 | 0 | 1159.2
| S125x125x4_90 | 125 | 125 | 4 | 300 | 342.59 | 82.53875 | 2.4 | 31.25 | 0.1414274 | 0.5870167 | 0 | 1882.5
| R150x100x4_30 | 100 | 150 | 4 | 300 | 270.84 | 35.35875 | 3 | 25 | 0.1481935 | 1.135129 | 0 | 912
| R150x100x4_90 | 100 | 150 | 4 | 300 | 270.84 | 79.2575 | 3 | 25 | 0.1481935 | 0.5064092 | 0 | 1188.5
| S125x125x3_30 | 125 | 125 | 3 | 300 | 296.06 | 40.83625 | 2.4 | 41.66667 | 0.1033825 | 0.7495162 | 0 | 824.5
| S125x125x3_90 | 125 | 125 | 3 | 300 | 296.06 | 82.52125 | 2.4 | 41.66667 | 0.1033825 | 0.3709036 | 0 | 1441.2
Zhu and Chan[149] | 30S-1 | 200 | 200 | 6 | 695 | 485 | 33.25 | 3.475 | 33.33333 | 0.1317338 | 1.921531 | 0 | 3488
| 30S-2 | 200 | 200 | 6 | 695 | 485 | 33.25 | 3.475 | 33.33333 | 0.1317338 | 1.921531 | 0 | 3452
| 50S-1 | 200 | 200 | 6 | 695 | 485 | 70.4375 | 3.475 | 33.33333 | 0.1317338 | 0.907058 | 0 | 4921
| 50S-2 | 200 | 200 | 6 | 695 | 485 | 70.4375 | 3.475 | 33.33333 | 0.1317338 | 0.907058 | 0 | 4973
| 80S-1 | 200 | 200 | 6 | 695 | 485 | 98.0875 | 3.475 | 33.33333 | 0.1317338 | 0.6513664 | 0 | 6060
| 80S-2 | 200 | 200 | 6 | 695 | 485 | 98.0875 | 3.475 | 33.33333 | 0.1317338 | 0.6513664 | 0 | 6298
| 80S-3 | 200 | 200 | 6 | 695 | 485 | 98.0875 | 3.475 | 33.33333 | 0.1317338 | 0.6513664 | 0 | 6218
Uy[150] | LB1 | 126 | 126 | 3 | 300 | 300 | 35 | 2.380952 | 42 | 0.1025 | 0.8785714 | 0 | 950
| LB3 | 156 | 156 | 3 | 300 | 300 | 43.75 | 1.923077 | 52 | 0.0816 | 0.5595429 | 0 | 1300
| LB5 | 186 | 186 | 3 | 300 | 300 | 28 | 1.612903 | 62 | 0.06777778 | 0.7261905 | 0 | 1200
| LB7 | 246 | 246 | 3 | 300 | 300 | 33.25 | 1.219512 | 82 | 0.050625 | 0.4567669 | 0 | 2200
| LB9 | 306 | 306 | 3 | 300 | 300 | 33.25 | 0.9803922 | 102 | 0.0404 | 0.3645113 | 0 | 2519
Tao et al.[152] | UNC-L | 250 | 250 | 2.5 | 750 | 338 | 17.85 | 3 | 100 | 0.04123282 | 0.7807671 | 0 | 1993
| UFRC-L | 250 | 250 | 2.5 | 750 | 338 | 17.85 | 3 | 100 | 0.04123282 | 0.7807671 | 0 | 2020
| UNC-H | 250 | 250 | 2.5 | 750 | 338 | 35.56 | 3 | 100 | 0.04123282 | 0.3919205 | 0 | 3190
| UFRC-H | 250 | 250 | 2.5 | 750 | 338 | 35.84 | 3 | 100 | 0.04123282 | 0.3888586 | 0 | 3150
Tao et al.[156] | UNC25a | 250 | 250 | 2.5 | 750 | 342 | 46.9 | 3 | 100 | 0.04123282 | 0.3006743 | 0 | 4080
| UNC25b | 250 | 250 | 2.5 | 750 | 342 | 46.9 | 3 | 100 | 0.04123282 | 0.3006743 | 0 | 4040
| UNC19a | 190 | 190 | 2.5 | 570 | 342 | 46.9 | 3 | 76 | 0.05478451 | 0.3994948 | 0 | 2480
| UNC19b | 190 | 190 | 2.5 | 570 | 342 | 46.9 | 3 | 76 | 0.05478451 | 0.3994948 | 0 | 2430
| UNC25c | 250 | 250 | 2.5 | 750 | 270 | 40.81 | 3 | 100 | 0.04123282 | 0.2727974 | 0 | 3495
| UNC19c | 190 | 190 | 2.5 | 570 | 270 | 40.81 | 3 | 76 | 0.05478451 | 0.3624557 | 0 | 2140
Tao et al.[158] | UCFT25 | 249 | 250.4 | 2.5 | 750 | 234.3 | 43.8375 | 3.012048 | 99.6 | 0.04128422 | 0.2206534 | 0 | 3409
| UCFT13 | 128.2 | 129.1 | 2.5 | 390 | 234.3 | 47.95 | 3.042122 | 51.28 | 0.08250965 | 0.4031702 | 0 | 1150
Chen and Jin[162] | S-150-2.0A | 150.3 | 149.9 | 1.98 | 399.5 | 413 | 39.2 | 2.658017 | 75.90909 | 0.05492897 | 0.578716 | 0 | 2046
| S-150-2.0B | 150.1 | 149.8 | 2 | 400.1 | 413 | 39.2 | 2.665556 | 75.05 | 0.05556448 | 0.5854114 | 0 | 2200
| S-150-3.0A | 150.2 | 150.2 | 2.98 | 401 | 392 | 39.2 | 2.669774 | 50.40268 | 0.08434739 | 0.8434739 | 0 | 2360
| S-150-3.0B | 150.4 | 150 | 3 | 400.6 | 392 | 39.2 | 2.663564 | 50.13333 | 0.08494922 | 0.8494922 | 0 | 2300
| R-200-100-2.0 | 200.3 | 100.5 | 1.98 | 400 | 413 | 39.2 | 1.997004 | 101.1616 | 0.06201568 | 0.6533795 | 0 | 1980
| R-200-100-3.0 | 200.5 | 100.5 | 2.97 | 402 | 392 | 39.2 | 2.004988 | 67.50842 | 0.09526552 | 0.9526552 | 0 | 2160
Lee et al.[163] | G300F10-9 | 300 | 300 | 6 | 1050 | 414 | 10 | 3.5 | 50 | 0.08506944 | 3.521875 | 0 | 3428
| G400F10-10 | 400 | 400 | 6 | 1400 | 414 | 10 | 3.5 | 66.66667 | 0.0628122 | 2.600425 | 0 | 4452
| G300F40-14 | 300 | 300 | 6 | 1050 | 369 | 40 | 3.5 | 50 | 0.08506944 | 0.784765625 | 0 | 6298
| G400F40-15 | 400 | 400 | 6 | 1400 | 369 | 40 | 3.5 | 66.66667 | 0.0628122 | 0.5794426 | 0 | 8802
Han et al.[168] | SA1-1 | 60 | 60 | 1.87 | 180 | 282 | 56.7 | 3 | 32.08556 | 0.1373733 | 0.6832325 | 0 | 382
| SA1-2 | 60 | 60 | 1.87 | 180 | 282 | 56.7 | 3 | 32.08556 | 0.1373733 | 0.6832325 | 0 | 350
| SA2-1 | 100 | 100 | 1.87 | 300 | 282 | 56.7 | 3 | 53.47594 | 0.07921578 | 0.3939832 | 0 | 860
| SA2-2 | 100 | 100 | 1.87 | 300 | 282 | 56.7 | 3 | 53.47594 | 0.07921578 | 0.3939832 | 0 | 840
| SA3-1 | 150 | 150 | 1.87 | 450 | 282 | 56.7 | 3 | 80.2139 | 0.05179567 | 0.2576081 | 0 | 1662
| SA3-2 | 150 | 150 | 1.87 | 450 | 282 | 56.7 | 3 | 80.2139 | 0.05179567 | 0.2576081 | 0 | 1740
| SA4-1 | 200 | 200 | 1.87 | 600 | 282 | 56.7 | 3 | 106.9519 | 0.03847585 | 0.1913614 | 0 | 2890
| SA4-2 | 200 | 200 | 1.87 | 600 | 282 | 56.7 | 3 | 106.9519 | 0.03847585 | 0.1913614 | 0 | 2920
| SA5-1 | 250 | 250 | 1.87 | 750 | 282 | 42 | 3 | 133.6898 | 0.03060505 | 0.2054911 | 0 | 3304
| SA5-2 | 250 | 250 | 1.87 | 750 | 282 | 42 | 3 | 133.6898 | 0.03060505 | 0.2054911 | 0 | 3400
| SB1-1 | 60 | 60 | 2 | 180 | 404 | 35.63 | 3 | 30 | 0.1479592 | 1.677674 | 0 | 318
| SB1-2 | 60 | 60 | 2 | 180 | 404 | 35.63 | 3 | 30 | 0.1479592 | 1.677674 | 0 | 322
| SB2-1 | 100 | 100 | 2 | 300 | 404 | 35.63 | 3 | 50 | 0.08506944 | 0.964582 | 0 | 770
| SB2-2 | 100 | 100 | 2 | 300 | 404 | 35.63 | 3 | 50 | 0.08506944 | 0.964582 | 0 | 772
| SB3-1 | 150 | 150 | 2 | 450 | 404 | 35.63 | 3 | 75 | 0.05554513 | 0.6298129 | 0 | 1300
| SB3-2 | 150 | 150 | 2 | 450 | 404 | 35.63 | 3 | 75 | 0.05554513 | 0.6298129 | 0 | 1420
| SB4-1 | 200 | 200 | 2 | 600 | 404 | 35.63 | 3 | 100 | 0.04123282 | 0.467529 | 0 | 1990
| SB4-2 | 200 | 200 | 2 | 600 | 404 | 35.63 | 3 | 100 | 0.04123282 | 0.467529 | 0 | 2054
| SB5-1 | 250 | 250 | 2 | 750 | 404 | 35.63 | 3 | 125 | 0.03278472 | 0.371738 | 0 | 3100
| SB5-2 | 250 | 250 | 2 | 750 | 404 | 35.63 | 3 | 125 | 0.03278472 | 0.371738 | 0 | 2965
| SC1-1 | 60 | 60 | 2 | 180 | 404 | 56.7 | 3 | 30 | 0.1479592 | 1.054242 | 0 | 422
| SC1-2 | 60 | 60 | 2 | 180 | 404 | 56.7 | 3 | 30 | 0.1479592 | 1.054242 | 0 | 406
| SC2-1 | 150 | 150 | 2 | 450 | 404 | 56.7 | 3 | 75 | 0.05554513 | 0.3957713 | 0 | 2060
| SC2-2 | 150 | 150 | 2 | 450 | 404 | 56.7 | 3 | 75 | 0.05554513 | 0.3957713 | 0 | 1980
薄壁钢管混凝土短柱基本力学性能研究_金周 | UCFT16 | 160.2 | 161.7 | 1.98 | 519 | 318.5 | 29.93421 | 3.2397 | 80.90909 | 0.05108652 | 0.5435605 | 0 | 1124
| UCFT18 | 200.7 | 202.5 | 1.98 | 636 | 318.5 | 29.93421 | 3.168909 | 101.3636 | 0.04047516 | 0.4306557 | 0 | 1312

## statistical analysis
文献 reference | Number | B_max | B_min | H_max | H_min | t_max | t_min | L_max | L_min | fy_max | fy_min | fck_max | fck_min |  | No. | B (mm) | H (mm) | t (mm) | L (mm) | fy (MPa) | fck (MPa) | Number | Ref.
Aslani et al. | 25 | 180 | 70 | 203 | 70 | 8.28 | 5 | 607 | 210 | 701 | 488 | 47.7 | 18.4 |  | 1 | 70-180 | 70-203 | 5-8.28 | 210-607 | 488-701 | 18.4-47.7 | 25 | [37]
Chen and Jin | 6 | 201 | 150 | 150 | 101 | 3 | 1.98 | 402 | 400 | 413 | 392 | 39.2 | 39.2 |  | 2 | 150-201 | 101-150 | 1.98-3 | 400-402 | 392-413 | 39.2 | 6 | [39]
Chen et al. | 9 | 101 | 100 | 101 | 100 | 7.63 | 2.03 | 300 | 300 | 372 | 307 | 114.5 | 51.6 |  | 3 | 100-101 | 100-101 | 2.03-7.63 | 300 | 307-372 | 51.6-114.5 | 9 | [41]
Ding et al. | 3 | 251 | 250 | 251 | 250 | 3.75 | 3.7 | 750 | 750 | 324 | 324 | 35.4 | 35.4 |  | 4 | 250-251 | 250-251 | 3.7-3.75 | 750 | 324 | 35.4 | 3 | [43]
Du et al. | 6 | 150 | 101 | 203 | 150 | 8.28 | 8.28 | 607 | 451 | 488 | 488 | 48.4 | 37.8 |  | 5 | 101-150 | 150-203 | 8.28 | 451-607 | 488 | 37.8-48.4 | 6 | [45]
Du et al. | 8 | 122 | 100 | 182 | 120 | 7.69 | 5.7 | 545 | 358 | 515 | 423 | 48.4 | 37.8 |  | 6 | 100-122 | 120-182 | 5.7-7.69 | 358-545 | 423-515 | 37.8-48.4 | 8 | [47]
Dundu | 27 | 150 | 60 | 150 | 60 | 4.5 | 3 | 2700 | 1000 | 529 | 335 | 25.2 | 21.8 |  | 7 | 60-150 | 60-150 | 3-4.5 | 1000-2700 | 335-529 | 21.8-25.2 | 27 | [49]
Han & Yang | 4 | 90 | 60 | 120 | 100 | 2.93 | 2.93 | 600 | 600 | 294 | 294 | 24 | 24 |  | 8 | 60-90 | 100-120 | 2.93 | 600 | 294 | 24 | 4 | [51]
Han & Yao | 6 | 200 | 200 | 200 | 200 | 3 | 3 | 605 | 600 | 304 | 304 | 41 | 41 |  | 9 | 200 | 200 | 3 | 600-605 | 304 | 41 | 6 | [53]
Han & Yao | 23 | 240 | 90 | 360 | 130 | 2.65 | 2.65 | 2340 | 540 | 340 | 340 | 15.4 | 15.4 |  | 10 | 90-240 | 130-360 | 2.65 | 540-2340 | 340 | 15.4 | 23 | [55]
Han et al. | 24 | 250 | 60 | 250 | 60 | 2 | 1.87 | 750 | 180 | 404 | 282 | 56.7 | 35.6 |  | 11 | 60-250 | 60-250 | 1.87-2 | 180-750 | 282-404 | 35.6-56.7 | 24 | [57]
Ibanez et al. | 6 | 125 | 100 | 150 | 125 | 4 | 3 | 300 | 300 | 343 | 271 | 82.5 | 35.4 |  | 12 | 100-125 | 125-150 | 3-4 | 300 | 271-343 | 35.4-82.5 | 6 | [59]
Khan et al. | 39 | 201 | 74 | 201 | 74 | 4.97 | 4.89 | 3512 | 1512 | 762 | 762 | 98.9 | 98.9 |  | 13 | 74-201 | 74-201 | 4.89-4.97 | 1512-3512 | 762 | 98.9 | 39 | [61]
Khan et al. | 16 | 199 | 73 | 199 | 73 | 4.95 | 4.88 | 1514 | 285 | 762 | 762 | 98.9 | 87.5 |  | 14 | 73-199 | 73-199 | 4.88-4.95 | 285-1514 | 762 | 87.5-98.9 | 16 | [63]
Lee et al. | 4 | 400 | 300 | 400 | 300 | 6 | 6 | 1400 | 1050 | 414 | 369 | 40 | 10 |  | 15 | 300-400 | 300-400 | 6 | 1050-1400 | 369-414 | 10-40 | 4 | [65]
Liu & Gho | 26 | 200 | 100 | 220 | 120 | 5.8 | 4 | 660 | 360 | 495 | 300 | 80.5 | 49 |  | 16 | 100-200 | 120-220 | 4-5.8 | 360-660 | 300-495 | 49-80.5 | 26 | [67]
Liu Dalin | 10 | 140 | 108 | 160 | 108 | 4 | 4 | 480 | 320 | 495 | 495 | 67.9 | 51.1 |  | 17 | 108-140 | 108-160 | 4 | 320-480 | 495 | 51.1-67.9 | 10 | [69]
Liu et al. | 33 | 181 | 80 | 200 | 100 | 4.18 | 4 | 600 | 300 | 550 | 495 | 67.9 | 49.5 |  | 18 | 80-181 | 100-200 | 4-4.18 | 300-600 | 495-550 | 49.5-67.9 | 33 | [71]
Lue et al. | 22 | 100 | 100 | 150 | 150 | 4.5 | 4.5 | 1855 | 1855 | 380 | 380 | 73.5 | 25.4 |  | 19 | 100 | 150 | 4.5 | 1855 | 380 | 25.4-73.5 | 22 | [73]
MURSI | 3 | 164 | 104 | 164 | 104 | 3 | 3 | 2800 | 2800 | 269 | 269 | 51.5 | 49.4 |  | 20 | 104-164 | 104-164 | 3 | 2800 | 269 | 49.4-51.5 | 3 | [75]
Tao et al. | 4 | 250 | 250 | 250 | 250 | 2.5 | 2.5 | 750 | 750 | 338 | 338 | 35.8 | 17.9 |  | 21 | 250 | 250 | 2.5 | 750 | 338 | 17.9-35.8 | 4 | [77]
Tao et al. | 6 | 250 | 190 | 250 | 190 | 2.5 | 2.5 | 750 | 570 | 342 | 270 | 46.9 | 40.8 |  | 22 | 190-250 | 190-250 | 2.5 | 570-750 | 270-342 | 40.8-46.9 | 6 | [79]
Tao et al. | 2 | 249 | 128 | 250 | 129 | 2.5 | 2.5 | 750 | 390 | 234 | 234 | 48 | 43.8 |  | 23 | 128-249 | 129-250 | 2.5 | 390-750 | 234 | 43.8-48 | 2 | [81]
UY2000 | 8 | 306 | 126 | 306 | 126 | 3 | 3 | 900 | 360 | 300 | 300 | 43.8 | 28 |  | 24 | 126-306 | 126-306 | 3 | 360-900 | 300 | 28-43.8 | 8 | [83]
Uy | 5 | 306 | 126 | 306 | 126 | 3 | 3 | 300 | 300 | 300 | 300 | 43.8 | 28 |  | 25 | 126-306 | 126-306 | 3 | 300 | 300 | 28-43.8 | 5 | [85]
Xiong et al. | 15 | 150 | 150 | 150 | 150 | 12.5 | 8 | 450 | 450 | 779 | 446 | 171.8 | 153.9 |  | 26 | 150 | 150 | 8-12.5 | 450 | 446-779 | 153.9-171.8 | 15 | [38]
Yamamoto | 16 | 301 | 100 | 301 | 100 | 6.1 | 2.18 | 902 | 300 | 395 | 300 | 55.7 | 22.5 |  | 27 | 100-301 | 100-301 | 2.18-6.1 | 300-902 | 300-395 | 22.5-55.7 | 16 | [40]
Yang & Han | 2 | 150 | 150 | 150 | 150 | 3 | 3 | 900 | 675 | 324 | 324 | 46 | 46 |  | 28 | 150 | 150 | 3 | 675-900 | 324 | 46 | 2 | [42]
Yu et al. | 10 | 100 | 100 | 100 | 100 | 1.9 | 1.9 | 3000 | 300 | 404 | 404 | 106.4 | 106.4 |  | 29 | 100 | 100 | 1.9 | 300-3000 | 404 | 106.4 | 10 | [44]
Zhou & Young | 19 | 153 | 76 | 153 | 44 | 3.31 | 1.57 | 456 | 227 | 228 | 115 | 95 | 31.6 |  | 30 | 76-153 | 44-153 | 1.57-3.31 | 227-456 | 115-228 | 31.6-95 | 19 | [46]
Zhu and Chan | 7 | 200 | 200 | 200 | 200 | 6 | 6 | 695 | 695 | 485 | 485 | 98.1 | 33.3 |  | 31 | 200 | 200 | 6 | 695 | 485 | 33.3-98.1 | 7 | [48]
Zhu et al | 6 | 201 | 197 | 201 | 197 | 10.3 | 6.1 | 600 | 600 | 438 | 382 | 18.6 | 17.1 |  | 32 | 197-201 | 197-201 | 6.1-10.3 | 600 | 382-438 | 17.1-18.6 | 6 | [50]
han2001 | 16 | 120 | 90 | 140 | 100 | 2.93 | 2.86 | 420 | 300 | 294 | 228 | 41.5 | 31.1 |  | 33 | 90-120 | 100-140 | 2.86-2.93 | 300-420 | 228-294 | 31.1-41.5 | 16 | [52]
han2002 | 24 | 135 | 70 | 160 | 90 | 7.6 | 2.86 | 480 | 270 | 228 | 194 | 41.5 | 41.5 |  | 34 | 70-135 | 90-160 | 2.86-7.6 | 270-480 | 194-228 | 41.5 | 24 | [54]
huang2002 | 3 | 300 | 200 | 300 | 200 | 5 | 2 | 900 | 600 | 342 | 266 | 27.3 | 23.8 |  | 35 | 200-300 | 200-300 | 2-5 | 600-900 | 266-342 | 23.8-27.3 | 3 | [56]
schneider1998 | 11 | 127 | 77 | 153 | 127 | 7.47 | 3 | 611 | 306 | 430 | 312 | 26.6 | 20.8 |  | 36 | 77-127 | 127-153 | 3-7.47 | 306-611 | 312-430 | 20.8-26.6 | 11 | [58]
song1997 | 3 | 220 | 130 | 220 | 130 | 3.2 | 3 | 660 | 390 | 314 | 314 | 25.8 | 25.8 |  | 37 | 130-220 | 130-220 | 3-3.2 | 390-660 | 314 | 25.8 | 3 | [60]
尧国皇2006 | 24 | 250 | 60 | 250 | 60 | 2 | 1.87 | 750 | 180 | 404 | 282 | 56.7 | 35.6 | No.38 | 38 | 60-250 | 60-250 | 1.87-2 | 180-750 | 282-404 | 35.6-56.7 | 24 | [62]
方形、矩形钢管高强混凝土轴压短柱基本力学性能研究_叶再利 | 10 | 150 | 102 | 200 | 141 | 5.11 | 2.89 | 2200 | 210 | 347 | 319 | 75.3 | 45.9 |  | 39 | 102-150 | 141-200 | 2.89-5.11 | 210-2200 | 319-347 | 45.9-75.3 | 10 | [64]
方钢管超高强钢纤维混凝土柱轴压性能研究_张斌 | 12 | 200 | 200 | 200 | 200 | 8.33 | 4.65 | 600 | 600 | 670 | 379 | 108.5 | 65.4 |  | 40 | 200 | 200 | 4.65-8.33 | 600 | 379-670 | 65.4-108.5 | 12 | [66]
方钢管超高性能混凝土短柱轴心受压性能研究_周凯凯 | 12 | 100 | 100 | 100 | 100 | 18 | 5 | 300 | 300 | 593 | 469 | 111.3 | 81.4 |  | 41 | 100 | 100 | 5-18 | 300 | 469-593 | 81.4-111.3 | 12 | [68]
方钢管高强混凝土轴压短柱的试验研究_张素梅 | 24 | 143 | 101 | 143 | 101 | 5.11 | 2 | 420 | 300 | 347 | 255 | 55.7 | 41.8 |  | 42 | 101-143 | 101-143 | 2-5.11 | 300-420 | 255-347 | 41.8-55.7 | 24 | [70]
混凝土密实度对矩形钢管混凝土短柱力学性能影响研究_杨有福 | 8 | 105 | 90 | 140 | 120 | 2.86 | 2.86 | 420 | 360 | 228 | 228 | 41.5 | 41.5 |  | 43 | 90-105 | 120-140 | 2.86 | 360-420 | 228 | 41.5 | 8 | [72]
理论与实践——韩林海 | 20 | 200 | 120 | 200 | 120 | 5.86 | 3.84 | 600 | 360 | 330 | 321 | 38.2 | 11.1 |  | 44 | 120-200 | 120-200 | 3.84-5.86 | 360-600 | 321-330 | 11.1-38.2 | 20 | [74]
矩形薄壁钢管混凝土短柱轴心受压性能试验研究_张忠杰 | 16 | 300 | 150 | 150 | 150 | 3 | 3 | 600 | 600 | 396 | 396 | 42.1 | 23.6 |  | 45 | 150-300 | 150 | 3 | 600 | 396 | 23.6-42.1 | 16 | [76]
矩形钢管混凝土短柱轴心受压性能研究_高金良 | 8 | 200 | 100 | 300 | 100 | 4.94 | 3.96 | 690 | 350 | 254 | 246 | 23.6 | 23.6 |  | 46 | 100-200 | 100-300 | 3.96-4.94 | 350-690 | 246-254 | 23.6 | 8 | [78]
薄壁钢管混凝土短柱基本力学性能研究_金周 | 2 | 201 | 160 | 203 | 162 | 1.98 | 1.98 | 636 | 519 | 319 | 319 | 29.9 | 29.9 |  | 47 | 160-201 | 162-203 | 1.98 | 519-636 | 319 | 29.9 | 2 | [80]
轴心受压方钢管混凝土短柱的性能研究_I试验_吕西林 | 1 | 200 | 200 | 200 | 200 | 5 | 5 | 600 | 600 | 227 | 227 | 29.6 | 29.6 |  | 48 | 200 | 200 | 5 | 600 | 227 | 29.6 | 1 | [82]
钢管混凝土柱低温轴压性能研究_严加宝 | 3 | 149 | 120 | 149 | 120 | 4.2 | 4 | 450 | 400 | 934 | 335 | 94.5 | 30.7 |  | 49 | 120-149 | 120-149 | 4-4.2 | 400-450 | 335-934 | 30.7-94.5 | 3 | [84]
valuables | Min | Max | Mean | SD | COV | 5% | 95%
B (mm) | 60 | 400 | 137.6086 | 55.36335 | 0.4023248 | 74.136 | 250
H (mm) | 44 | 400 | 149.9268 | 54.87401 | 0.3660054 | 73.946 | 250
t (mm) | 1.57 | 18 | 4.260126 | 2.150971 | 0.5049079 | 1.9 | 8.275
L (mm) | 180 | 3512 | 810.8633 | 776.8509 | 0.9580541 | 300 | 2700
fy (MPa) | 115 | 934 | 418.4989 | 166.9737 | 0.3989823 | 227.7 | 762
fck (MPa) | 10 | 171.7554 | 53.99474 | 31.2699 | 0.5791287 | 15.4 | 106.4
L/B | 0.9803922 | 47.49155 | 6.807266 | 8.170158 | 1.200211 | 2.902294 | 23.792836
B/t | 5.555556 | 150 | 39.22618 | 24.43647 | 0.6229632 | 14.228568 | 100
α | 0.02720964 | 1.44140625 | 0.1541014 | 0.1153195 | 0.7483355 | 0.04123 | 0.334916
ξ | 0.1029517 | 13.77627 | 1.4817 | 1.43473 | 0.9682997 | 0.30589 | 3.63977