## Sheet1
Refer. | Specimen | B | H | t | L | fy | fck | L/B | B/t | α | ξ
han2002 | rcl-1 | 100 | 100 | 2.86 | 300 | 228 | 41.51 | 3 | 34.96503 | 0.1250216 | 0.6867001
| rc1-2 | 100 | 100 | 2.86 | 300 | 228 | 41.51 | 3 | 34.96503 | 0.1250216 | 0.6867001
| rc2-1 | 120 | 120 | 2.86 | 360 | 228 | 41.51 | 3 | 41.95804 | 0.1026103 | 0.5636025
| rc2-2 | 120 | 120 | 2.86 | 360 | 228 | 41.51 | 3 | 41.95804 | 0.1026103 | 0.5636025
| rc3-1 | 110 | 110 | 2.86 | 330 | 228 | 41.51 | 3 | 38.46154 | 0.1127134 | 0.6190956
| rc3-2 | 110 | 110 | 2.86 | 330 | 228 | 41.51 | 3 | 38.46154 | 0.1127134 | 0.6190956
| rc4-1 | 135 | 150 | 2.86 | 450 | 228 | 41.51 | 3.333333 | 47.2028 | 0.08564428 | 0.4704143
| rc4-2 | 135 | 150 | 2.86 | 450 | 228 | 41.51 | 3.333333 | 47.2028 | 0.08564428 | 0.4704143
| re5-1 | 70 | 90 | 2.86 | 270 | 228 | 41.51 | 3.857143 | 24.47552 | 0.1628941 | 0.8947205
| rc5-2 | 70 | 90 | 2.86 | 270 | 228 | 41.51 | 3.857143 | 24.47552 | 0.1628941 | 0.8947205
| rc6-1 | 75 | 100 | 2.86 | 300 | 228 | 41.51 | 4 | 26.22378 | 0.148243 | 0.8142473
| rc6-2 | 75 | 100 | 2.86 | 300 | 228 | 41.51 | 4 | 26.22378 | 0.148243 | 0.8142473
| rc7-1 | 90 | 120 | 2.86 | 360 | 228 | 41.51 | 4 | 31.46853 | 0.1213185 | 0.6663605
| rc7-2 | 90 | 120 | 2.86 | 360 | 228 | 41.51 | 4 | 31.46853 | 0.1213185 | 0.6663605
| rc8-1 | 105 | 140 | 2.86 | 420 | 228 | 41.51 | 4 | 36.71329 | 0.1026666 | 0.5639121
| rc8-2 | 105 | 140 | 2.86 | 420 | 228 | 41.51 | 4 | 36.71329 | 0.1026666 | 0.5639121
| rc9-1 | 115 | 150 | 2.86 | 450 | 228 | 41.51 | 3.913043 | 40.20979 | 0.09406287 | 0.5166546
| rc9-2 | 115 | 150 | 2.86 | 450 | 228 | 41.51 | 3.913043 | 40.20979 | 0.09406287 | 0.5166546
| rc10-1 | 120 | 160 | 7.6 | 480 | 194 | 41.51 | 4 | 15.78947 | 0.2652355 | 1.239598
| rc10-2 | 120 | 160 | 7.6 | 480 | 194 | 41.51 | 4 | 15.78947 | 0.2652355 | 1.239598
| rc11-1 | 85 | 130 | 2.86 | 390 | 228 | 41.51 | 4.588235 | 29.72028 | 0.1214951 | 0.6673305
| rcl1-2 | 85 | 130 | 2.86 | 390 | 228 | 41.51 | 4.588235 | 29.72028 | 0.1214951 | 0.6673305
| rc12-1 | 80 | 140 | 2.86 | 420 | 228 | 41.51 | 5.25 | 27.97203 | 0.1228837 | 0.6749577
| rc12-2 | 80 | 140 | 2.86 | 420 | 228 | 41.51 | 5.25 | 27.97203 | 0.1228837 | 0.6749577
huang2002 | SU-040 | 200 | 200 | 5 | 600 | 265.8 | 23.75625 | 3 | 40 | 0.1080332 | 1.208744
| SU-070 | 280 | 280 | 4 | 840 | 272.6 | 27.25625 | 3 | 70 | 0.05968858 | 0.5969679
| SU-150 | 300 | 300 | 2 | 900 | 341.7 | 23.82625 | 3 | 150 | 0.02720964 | 0.3902223
The complete dataset and source code will be made publicly available upon acceptance of the manuscript.